## Raw TPD
8L IC2H4OH/Ni(100) adsorbed at 100 K
TPD, Qing's data
T/K | 27 amu | 29 amu | 31 amu | 43 amu
90.32 | 0.688278 | 0.663858 | 0.566178 | 0.574481
92.91 | 0.716606 | 0.661416 | 0.566667 | 0.581807
92.91 | 0.757631 | 0.679976 | 0.564713 | 0.578877
95.46 | 0.821612 | 0.68779 | 0.566178 | 0.587668
97.97 | 0.913431 | 0.683883 | 0.570574 | 0.581319
100.44 | 0.916361 | 0.681929 | 0.564713 | 0.579853
102.87 | 0.890965 | 0.707326 | 0.564225 | 0.583272
105.26 | 0.829915 | 0.705861 | 0.564225 | 0.587668
109.94 | 0.792796 | 0.693162 | 0.566178 | 0.581807
114.48 | 0.776191 | 0.699023 | 0.566178 | 0.590598
118.9 | 0.77326 | 0.69072 | 0.565201 | 0.588156
123.19 | 0.760562 | 0.7 | 0.567643 | 0.593529
125.29 | 0.782051 | 0.745421 | 0.564225 | 0.612576
131.42 | 0.753724 | 0.749817 | 0.564225 | 0.61453
135.38 | 0.766422 | 0.747863 | 0.564225 | 0.596948
139.24 | 0.77326 | 0.717582 | 0.562271 | 0.599878
141.13 | 0.776679 | 0.709768 | 0.566178 | 0.592552
144.86 | 0.771306 | 0.699023 | 0.56569 | 0.601343
148.5 | 0.833333 | 0.72149 | 0.563736 | 0.601343
152.06 | 0.859707 | 0.742002 | 0.569597 | 0.625763
153.82 | 0.859707 | 0.766422 | 0.573993 | 0.613065
157.27 | 0.877778 | 0.741514 | 0.568132 | 0.606716
158.98 | 0.896825 | 0.75177 | 0.573993 | 0.61453
160.67 | 0.906593 | 0.762515 | 0.575946 | 0.612088
164 | 0.946154 | 0.736142 | 0.593529 | 0.604762
165.64 | 0.948596 | 0.765446 | 0.595971 | 0.606716
167.27 | 1.040904 | 0.765446 | 0.600366 | 0.611111
168.88 | 1.044322 | 0.763004 | 0.602808 | 0.602808
172.08 | 1.10928 | 0.768864 | 0.609646 | 0.616972
173.66 | 1.143468 | 0.784005 | 0.615507 | 0.61746
176.79 | 1.201587 | 0.780098 | 0.604274 | 0.61746
178.34 | 1.276313 | 0.791331 | 0.605739 | 0.622344
179.88 | 1.296825 | 0.803541 | 0.609646 | 0.611111
182.93 | 1.397436 | 0.817705 | 0.621368 | 0.621368
185.94 | 1.351526 | 0.838217 | 0.638462 | 0.627717
188.93 | 1.385226 | 0.814774 | 0.634066 | 0.635043
191.88 | 1.412088 | 0.832357 | 0.634066 | 0.636508
194.81 | 1.325153 | 0.850916 | 0.654579 | 0.637973
197.72 | 1.236264 | 0.836752 | 0.6663 | 0.647253
200.6 | 1.214774 | 0.884615 | 0.670208 | 0.664347
204.89 | 1.16105 | 0.89536 | 0.686813 | 0.685348
207.73 | 1.169353 | 0.89536 | 0.702442 | 0.695116
210.55 | 1.225519 | 0.936874 | 0.706838 | 0.717582
213.36 | 1.205495 | 0.917338 | 0.704884 | 0.701954
217.55 | 1.109768 | 0.880708 | 0.665324 | 0.681929
220.32 | 1.031624 | 0.852381 | 0.644322 | 0.673626
223.14 | 0.989133 | 0.874847 | 0.628205 | 0.676068
225.84 | 0.952991 | 0.885104 | 0.624298 | 0.645788
228.58 | 0.905128 | 0.862149 | 0.616484 | 0.655067
231.31 | 0.899267 | 0.836264 | 0.61746 | 0.643834
234.03 | 0.861172 | 0.828938 | 0.603297 | 0.657509
236.74 | 0.869475 | 0.833822 | 0.607692 | 0.637973
238.08 | 0.820147 | 0.840171 | 0.606716 | 0.649206
240.77 | 0.827961 | 0.812821 | 0.608669 | 0.636508
243.44 | 0.800122 | 0.847985 | 0.597924 | 0.62674
246.09 | 0.825031 | 0.818193 | 0.597436 | 0.631136
247.42 | 0.817705 | 0.830403 | 0.590598 | 0.63895
250.04 | 0.838706 | 0.801099 | 0.594017 | 0.64188
252.65 | 0.80989 | 0.828449 | 0.594017 | 0.635531
255.24 | 0.791819 | 0.81917 | 0.593529 | 0.639438
257.8 | 0.814774 | 0.842125 | 0.594505 | 0.640415
260.33 | 0.783517 | 0.851893 | 0.589133 | 0.638462
262.84 | 0.792796 | 0.837729 | 0.582784 | 0.647741
265.31 | 0.781563 | 0.837241 | 0.586203 | 0.638462
269 | 0.804029 | 0.820635 | 0.587668 | 0.645788
271.33 | 0.785959 | 0.857753 | 0.588645 | 0.632601
273.68 | 0.795238 | 0.855311 | 0.588156 | 0.63895
276.06 | 0.780586 | 0.866545 | 0.583272 | 0.644811
279.64 | 0.771795 | 0.853358 | 0.577411 | 0.644811
282.02 | 0.793285 | 0.872894 | 0.579365 | 0.647253
285.59 | 0.779121 | 0.862149 | 0.587668 | 0.656532
287.97 | 0.788401 | 0.869475 | 0.58083 | 0.663858
291.6 | 0.787424 | 0.874847 | 0.578877 | 0.643834
293.93 | 0.772772 | 0.910989 | 0.58083 | 0.652625
297.56 | 0.77033 | 0.886081 | 0.582295 | 0.649206
301.09 | 0.780098 | 0.869475 | 0.583272 | 0.646276
303.47 | 0.781563 | 0.862149 | 0.581807 | 0.652625
305.86 | 0.784005 | 0.873871 | 0.583761 | 0.657021
308.25 | 0.778144 | 0.88022 | 0.575458 | 0.653114
311.83 | 0.785959 | 0.889011 | 0.58083 | 0.654579
314.21 | 0.792308 | 0.868987 | 0.585714 | 0.65409
316.6 | 0.775702 | 0.865568 | 0.582784 | 0.651648
318.99 | 0.764957 | 0.872894 | 0.5779 | 0.640904
321.38 | 0.774725 | 0.869475 | 0.576923 | 0.645299
324.96 | 0.782051 | 0.867033 | 0.570574 | 0.643834
327.4 | 0.775214 | 0.862149 | 0.58083 | 0.651648
329.74 | 0.768864 | 0.842613 | 0.576435 | 0.641392
332.13 | 0.775214 | 0.853846 | 0.579853 | 0.634066
334.52 | 0.803053 | 0.844567 | 0.579853 | 0.635043
336.92 | 0.788401 | 0.847985 | 0.573016 | 0.642369
339.31 | 0.784005 | 0.867521 | 0.574481 | 0.641392
341.7 | 0.77033 | 0.84652 | 0.576923 | 0.646276
345.29 | 0.784493 | 0.840171 | 0.574481 | 0.657998
347.69 | 0.786447 | 0.858242 | 0.573993 | 0.636996
350.08 | 0.789377 | 0.859219 | 0.578877 | 0.640415
353.67 | 0.806471 | 0.851893 | 0.572039 | 0.628694
356.12 | 0.796215 | 0.836752 | 0.571551 | 0.641392
359.67 | 0.795727 | 0.856288 | 0.575946 | 0.642369
362.06 | 0.802564 | 0.845055 | 0.572527 | 0.631624
364.46 | 0.775702 | 0.837729 | 0.573504 | 0.629182
366.86 | 0.787912 | 0.869963 | 0.577411 | 0.634554
370.46 | 0.789866 | 0.854823 | 0.577411 | 0.630647
372.86 | 0.781563 | 0.839194 | 0.576435 | 0.627717
375.26 | 0.77326 | 0.834799 | 0.575946 | 0.628205
378.86 | 0.77326 | 0.833333 | 0.572527 | 0.61746
381.26 | 0.774237 | 0.825519 | 0.573504 | 0.624786
383.67 | 0.767399 | 0.844567 | 0.577411 | 0.63602
386.07 | 0.774237 | 0.848962 | 0.56862 | 0.619902
388.47 | 0.746398 | 0.814286 | 0.573504 | 0.616972
392.08 | 0.735653 | 0.805006 | 0.573016 | 0.633089
394.49 | 0.775702 | 0.824054 | 0.569109 | 0.628205
396.89 | 0.742002 | 0.816239 | 0.577411 | 0.625275
399.3 | 0.758608 | 0.81917 | 0.574481 | 0.627228
401.7 | 0.747863 | 0.814286 | 0.573993 | 0.618926
405.31 | 0.735653 | 0.804518 | 0.573993 | 0.626252
407.72 | 0.737118 | 0.803541 | 0.574481 | 0.622833
410.13 | 0.740537 | 0.774725 | 0.571062 | 0.607692
412.54 | 0.73663 | 0.795238 | 0.571062 | 0.615507
416.15 | 0.740537 | 0.810867 | 0.570574 | 0.61746
417.35 | 0.731746 | 0.783028 | 0.573016 | 0.61746
420.97 | 0.731746 | 0.769353 | 0.570574 | 0.612576
423.38 | 0.752259 | 0.757631 | 0.571551 | 0.624786
425.84 | 0.73956 | 0.776679 | 0.571551 | 0.618926
428.2 | 0.72442 | 0.771306 | 0.565201 | 0.615995
430.61 | 0.731746 | 0.778144 | 0.574969 | 0.61453
434.23 | 0.729792 | 0.775214 | 0.570574 | 0.607204
436.69 | 0.726862 | 0.778144 | 0.573016 | 0.609646
439.1 | 0.733211 | 0.765934 | 0.56862 | 0.619902
441.46 | 0.708303 | 0.778144 | 0.573993 | 0.609646
445.08 | 0.738584 | 0.757143 | 0.570085 | 0.613065
447.5 | 0.727839 | 0.772283 | 0.566667 | 0.609646
449.91 | 0.740049 | 0.738584 | 0.570085 | 0.615507
452.32 | 0.720024 | 0.744444 | 0.563736 | 0.617949
454.78 | 0.734676 | 0.766422 | 0.571551 | 0.612088
458.36 | 0.736142 | 0.752259 | 0.569109 | 0.600366
460.77 | 0.721001 | 0.749817 | 0.572527 | 0.612576
464.39 | 0.767888 | 0.787424 | 0.571551 | 0.626252
466.8 | 0.759096 | 0.811844 | 0.569109 | 0.623321
469.22 | 0.777656 | 0.807448 | 0.570574 | 0.615507
471.63 | 0.781563 | 0.778633 | 0.572039 | 0.62381
474.04 | 0.775214 | 0.790843 | 0.571551 | 0.615995
476.46 | 0.777656 | 0.781075 | 0.570574 | 0.6116
480.08 | 0.761538 | 0.764957 | 0.566667 | 0.620879
482.49 | 0.745421 | 0.765446 | 0.56569 | 0.621856
484.9 | 0.747863 | 0.756654 | 0.573993 | 0.608181
487.32 | 0.743468 | 0.771795 | 0.572039 | 0.61746
489.73 | 0.768864 | 0.73956 | 0.570574 | 0.611111
493.35 | 0.764957 | 0.764469 | 0.572039 | 0.61746
495.81 | 0.758608 | 0.777656 | 0.569109 | 0.6116
498.17 | 0.762027 | 0.783028 | 0.567155 | 0.612576
500.63 | 0.765934 | 0.755189 | 0.573016 | 0.607204
502.99 | 0.759585 | 0.744444 | 0.567155 | 0.607692
506.61 | 0.74591 | 0.774725 | 0.564713 | 0.609158
509.01 | 0.738095 | 0.754212 | 0.573016 | 0.619902
511.42 | 0.732234 | 0.747863 | 0.567643 | 0.603785
515.04 | 0.73663 | 0.76398 | 0.572527 | 0.603785
517.44 | 0.740537 | 0.760073 | 0.570085 | 0.609158
519.85 | 0.750305 | 0.736142 | 0.571551 | 0.614042
522.26 | 0.72442 | 0.755678 | 0.567643 | 0.600366
525.86 | 0.73956 | 0.734676 | 0.571062 | 0.604762
528.27 | 0.744444 | 0.752747 | 0.565201 | 0.606227
530.67 | 0.731746 | 0.737118 | 0.573504 | 0.606716
533.12 | 0.746886 | 0.764957 | 0.570085 | 0.602808
535.47 | 0.730281 | 0.752259 | 0.573504 | 0.610623
539.12 | 0.743468 | 0.754701 | 0.572039 | 0.618926
541.52 | 0.760562 | 0.77033 | 0.570574 | 0.620879
543.87 | 0.774237 | 0.757631 | 0.567155 | 0.6116
546.27 | 0.78254 | 0.730281 | 0.566178 | 0.608181
548.66 | 0.754212 | 0.764469 | 0.567155 | 0.615995
552.25 | 0.742979 | 0.738584 | 0.573504 | 0.6116
554.65 | 0.752747 | 0.755678 | 0.572527 | 0.61746
557.04 | 0.746886 | 0.755189 | 0.567155 | 0.609646
559.48 | 0.755189 | 0.745421 | 0.568132 | 0.609646
561.82 | 0.744444 | 0.746398 | 0.568132 | 0.595482
564.25 | 0.743956 | 0.746398 | 0.569109 | 0.609158
567.78 | 0.751282 | 0.745421 | 0.571062 | 0.609646
570.16 | 0.731746 | 0.723932 | 0.569109 | 0.608181
572.55 | 0.760073 | 0.752747 | 0.572039 | 0.603785
574.93 | 0.745421 | 0.749817 | 0.564713 | 0.598901
577.35 | 0.735165 | 0.742979 | 0.571062 | 0.597924
580.87 | 0.744933 | 0.764469 | 0.571551 | 0.59939
583.24 | 0.746398 | 0.756166 | 0.570085 | 0.608669
585.66 | 0.742002 | 0.745421 | 0.571062 | 0.605739
587.98 | 0.732723 | 0.736142 | 0.567643 | 0.603785
591.58 | 0.737607 | 0.757631 | 0.571062 | 0.604274
593.95 | 0.716606 | 0.732723 | 0.56862 | 0.6116
596.26 | 0.734188 | 0.73956 | 0.565201 | 0.608669
598.62 | 0.749817 | 0.747863 | 0.570085 | 0.603785
601.03 | 0.742002 | 0.73663 | 0.573016 | 0.612088
604.56 | 0.735165 | 0.7337 | 0.567643 | 0.598901
606.92 | 0.742491 | 0.725397 | 0.563248 | 0.602808
609.22 | 0.7337 | 0.73663 | 0.566667 | 0.6116
611.56 | 0.743468 | 0.726374 | 0.566178 | 0.600366
613.96 | 0.728816 | 0.728327 | 0.569597 | 0.603297
617.47 | 0.751282 | 0.729304 | 0.566667 | 0.607692
620.98 | 0.735653 | 0.721001 | 0.570085 | 0.602808
624.43 | 0.738584 | 0.725885 | 0.570085 | 0.601832
626.81 | 0.740537 | 0.744444 | 0.562271 | 0.60525
630.29 | 0.713675 | 0.706349 | 0.561783 | 0.603785
632.57 | 0.741514 | 0.752747 | 0.571551 | 0.598413
636.09 | 0.752747 | 0.721978 | 0.570574 | 0.604762
639.52 | 0.719048 | 0.731746 | 0.570085 | 0.594505
641.83 | 0.733211 | 0.737607 | 0.56569 | 0.610134
645.33 | 0.723932 | 0.743468 | 0.568132 | 0.599878
647.63 | 0.73956 | 0.734188 | 0.567643 | 0.598413
649.88 | 0.718071 | 0.722466 | 0.572527 | 0.601832
653.32 | 0.725885 | 0.737607 | 0.566667 | 0.597436
655.61 | 0.720513 | 0.735653 | 0.565201 | 0.592552
657.89 | 0.733211 | 0.737118 | 0.571062 | 0.596948
661.36 | 0.718559 | 0.71514 | 0.566178 | 0.604762
663.59 | 0.737118 | 0.725397 | 0.567643 | 0.598413
665.9 | 0.716606 | 0.71221 | 0.566178 | 0.596948
668.12 | 0.724908 | 0.727839 | 0.567643 | 0.59304
671.52 | 0.726374 | 0.720024 | 0.564713 | 0.601832
674.17 | 0.724908 | 0.719536 | 0.569597 | 0.596459
676.46 | 0.731258 | 0.719048 | 0.569597 | 0.595482
678.76 | 0.704884 | 0.719048 | 0.56862 | 0.597436
681.1 | 0.723932 | 0.727839 | 0.562271 | 0.603297
684.53 | 0.72149 | 0.725397 | 0.563736 | 0.593529
686.78 | 0.714164 | 0.70928 | 0.568132 | 0.586203
689.12 | 0.698046 | 0.696581 | 0.56569 | 0.597924
691.41 | 0.721001 | 0.700488 | 0.564225 | 0.595971
693.7 | 0.718559 | 0.69072 | 0.570574 | 0.600366
697.13 | 0.732234 | 0.701465 | 0.563248 | 0.594994
699.42 | 0.70293 | 0.718071 | 0.560806 | 0.589133

## Deconvolution
Sensitivity Factors (x1e6 V/Torr)
[6 empty] | 27amu | 29amu | 31amu | 43amu
[5 empty] | C2H4 | 5.6 | 0.2 | 0 | 0
[5 empty] | CH3CHO | 0.224 | 4.69 | 0 | 1.26
[5 empty] | CH3CH2OH | 0.78 | 1.09 | 2.69 | 0.377
[5 empty] | ICH2CH2OH | 0.375 | 0.5 | 0.067 | 0.422
Inverse Matrix
[6 empty] | C2H4 | CH3CHO | CH3CH2OH | ICH2CH2OH
[5 empty] | 27amu | 0.1768941 | -0.01089907 | -0.0008289777 | 0.03328283
[5 empty] | 29amu | 0.04696534 | 0.305174 | 0.02321137 | -0.9319194
[5 empty] | 31amu | -0.04141575 | -0.07279974 | 0.3746701 | -0.117353
[5 empty] | 43amu | -0.2062633 | -0.3403372 | -0.08625052 | 3.462894
1. Background substraction |  |  |  |  | 2. Deconvolution
| Ethylene | Acetaldehyde | Ethanol | Molec
| -0.7 | -0.69 | -0.57 | -0.59
T/K | 27 amu | 29 amu | 31 amu | 43 amu | T/K | C2H4 | CH3CHO | CH3CH2OH | ICH2CH2OH
90.32 | -0.011722 | -0.026142 | -0.003822 | -0.015519 | 90.32 | 5.79702e-05 | -0.002290168 | -0.0006905419 | -0.02932003
92.91 | 0.016606 | -0.028584 | -0.003333 | -0.008193 | 92.91 | 0.003423 | -0.005873061 | -0.001219365 | -0.0007896753
92.91 | 0.057631 | -0.010024 | -0.005287 | -0.011123 | 92.91 | 0.01223703 | 0.0004832735 | -0.001301962 | -0.02663764
95.46 | 0.121612 | -0.00221 | -0.003822 | -0.002332 | 95.46 | 0.02204795 | -0.0009279858 | -0.001382964 | -0.001519812
97.97 | 0.213431 | -0.006117 | 0.000574 | -0.008681 | 97.97 | 0.0392342 | -0.00128027 | 0.0006448879 | -0.0173246
100.44 | 0.216361 | -0.008071 | -0.005287 | -0.010147 | 100.44 | 0.04020584 | -0.0009829005 | -0.001472394 | -0.01979491
102.87 | 0.190965 | 0.017326 | -0.005775 | -0.006728 | 102.87 | 0.03622122 | 0.005916311 | -0.001339572 | -0.03241122
105.26 | 0.129915 | 0.015861 | -0.005775 | -0.002332 | 105.26 | 0.0244463 | 0.004638497 | -0.001702125 | -0.01785499
109.94 | 0.092796 | 0.003162 | -0.003822 | -0.008193 | 109.94 | 0.01841177 | 0.003020193 | -0.0007288702 | -0.02778118
114.48 | 0.076191 | 0.009023 | -0.003822 | 0.000598 | 114.48 | 0.01393645 | 0.001997893 | -0.001337291 | -0.003353522
118.9 | 0.07326 | 0.00072 | -0.004799 | -0.001844 | 118.9 | 0.01357218 | 0.0003982069 | -0.001683015 | -0.004055081
123.19 | 0.060562 | 0.01 | -0.002357 | 0.003529 | 123.19 | 0.01055243 | 0.00136221 | -0.001005566 | 0.005193635
125.29 | 0.082051 | 0.055421 | -0.005775 | 0.022576 | 125.29 | 0.01269978 | 0.008755737 | -0.002892533 | 0.029939
131.42 | 0.053724 | 0.059817 | -0.005775 | 0.02453 | 131.42 | 0.007492322 | 0.009741001 | -0.002935546 | 0.03166597
135.38 | 0.066422 | 0.057863 | -0.005775 | 0.006948 | 135.38 | 0.01327327 | 0.0149901 | -0.001474971 | -0.02697504
139.24 | 0.07326 | 0.027582 | -0.007729 | 0.009878 | 139.24 | 0.01253729 | 0.004819663 | -0.003168323 | 0.01184759
141.13 | 0.076679 | 0.019768 | -0.003822 | 0.002552 | 141.13 | 0.01412438 | 0.00460665 | -0.001256823 | -0.006584259
144.86 | 0.071306 | 0.009023 | -0.00431 | 0.011343 | 144.86 | 0.01087624 | -0.001570261 | -0.002442843 | 0.03374996
148.5 | 0.133333 | 0.03149 | -0.006264 | 0.011343 | 148.5 | 0.02298454 | 0.004752297 | -0.002704877 | 0.01510627
152.06 | 0.159707 | 0.052002 | -0.000403 | 0.035763 | 152.06 | 0.02333361 | 0.001986862 | -0.002160925 | 0.0807446
153.82 | 0.159707 | 0.076422 | 0.003993 | 0.023065 | 153.82 | 0.02691758 | 0.01344079 | 0.001148156 | 0.01349942
157.27 | 0.177778 | 0.051514 | -0.001868 | 0.016716 | 157.27 | 0.03049672 | 0.008230034 | -0.001093311 | 0.01601501
158.98 | 0.196825 | 0.06177 | 0.003993 | 0.02453 | 158.98 | 0.03249322 | 0.00806623 | 0.0006509357 | 0.03346243
160.67 | 0.206593 | 0.072515 | 0.005946 | 0.022088 | 160.67 | 0.03514857 | 0.01192779 | 0.001834599 | 0.01508849
164 | 0.246154 | 0.046142 | 0.023529 | 0.014762 | 164 | 0.04169093 | 0.004661528 | 0.008409346 | 0.01355012
165.64 | 0.248596 | 0.075446 | 0.025971 | 0.016716 | 165.64 | 0.04299501 | 0.01273494 | 0.009833919 | -0.007197647
167.27 | 0.340904 | 0.075446 | 0.030366 | 0.021111 | 167.27 | 0.0582352 | 0.009913128 | 0.011025 | 0.01057828
168.88 | 0.344322 | 0.073004 | 0.032808 | 0.012808 | 168.88 | 0.0603366 | 0.01177868 | 0.01259657 | -0.0160712
172.08 | 0.40928 | 0.078864 | 0.039646 | 0.026972 | 172.08 | 0.06889779 | 0.00754068 | 0.01401908 | 0.02887571
173.66 | 0.443468 | 0.094005 | 0.045507 | 0.02746 | 173.66 | 0.07531315 | 0.01119594 | 0.01649603 | 0.01690548
176.79 | 0.501587 | 0.090098 | 0.034274 | 0.02746 | 176.79 | 0.08587579 | 0.01018794 | 0.0121485 | 0.02379908
178.34 | 0.576313 | 0.101331 | 0.035739 | 0.032344 | 178.34 | 0.09855387 | 0.01103266 | 0.01247493 | 0.03255877
179.88 | 0.596825 | 0.113541 | 0.039646 | 0.021111 | 179.88 | 0.1049109 | 0.01807385 | 0.01517403 | -0.01749445
182.93 | 0.697436 | 0.127705 | 0.051368 | 0.031368 | 182.93 | 0.1207725 | 0.01695557 | 0.0189266 | 0.006797756
185.94 | 0.651526 | 0.148217 | 0.068462 | 0.037717 | 185.94 | 0.1115971 | 0.02031044 | 0.02529778 | 0.006134093
188.93 | 0.685226 | 0.124774 | 0.064066 | 0.045043 | 188.93 | 0.1151284 | 0.01061566 | 0.02244677 | 0.05498775
191.88 | 0.712088 | 0.142357 | 0.064066 | 0.046508 | 191.88 | 0.1204038 | 0.01519017 | 0.02270627 | 0.044569
194.81 | 0.625153 | 0.160916 | 0.084579 | 0.047973 | 194.81 | 0.1047454 | 0.01980947 | 0.03076837 | 0.02704594
197.72 | 0.536264 | 0.146752 | 0.0963 | 0.057253 | 197.72 | 0.08595666 | 0.01244418 | 0.0341044 | 0.06804733
200.6 | 0.514774 | 0.194615 | 0.100208 | 0.074347 | 200.6 | 0.0807154 | 0.02118272 | 0.03522302 | 0.08146372
204.89 | 0.46105 | 0.20536 | 0.116813 | 0.095348 | 204.89 | 0.06669714 | 0.0166911 | 0.03992702 | 0.1404378
207.73 | 0.469353 | 0.20536 | 0.132442 | 0.105116 | 207.73 | 0.06550382 | 0.0121384 | 0.04493336 | 0.1727055
210.55 | 0.525519 | 0.246874 | 0.136838 | 0.127582 | 210.55 | 0.072573 | 0.0162292 | 0.04555974 | 0.2131687
213.36 | 0.505495 | 0.227338 | 0.134884 | 0.111954 | 213.36 | 0.07141777 | 0.0159466 | 0.0457387 | 0.1768194
217.55 | 0.409768 | 0.190708 | 0.095324 | 0.091929 | 217.55 | 0.05853271 | 0.01550662 | 0.03187304 | 0.1430676
220.32 | 0.331624 | 0.162381 | 0.074322 | 0.083626 | 220.32 | 0.04596153 | 0.01206841 | 0.02412762 | 0.1405775
223.14 | 0.289133 | 0.184847 | 0.058205 | 0.086068 | 223.14 | 0.03966405 | 0.01972978 | 0.01843513 | 0.1285745
225.84 | 0.252991 | 0.195104 | 0.054298 | 0.055788 | 225.84 | 0.04015993 | 0.0338437 | 0.019851 | 0.01341496
228.58 | 0.205128 | 0.172149 | 0.046484 | 0.065067 | 228.58 | 0.02902487 | 0.02477096 | 0.01562987 | 0.06626334
231.31 | 0.199267 | 0.146264 | 0.04746 | 0.053834 | 231.31 | 0.02904893 | 0.02068736 | 0.01636843 | 0.05117778
234.03 | 0.161172 | 0.138938 | 0.033297 | 0.067509 | 234.03 | 0.019732 | 0.01524381 | 0.009744039 | 0.1057543
236.74 | 0.169475 | 0.143822 | 0.037692 | 0.047973 | 236.74 | 0.02527767 | 0.02297266 | 0.01318219 | 0.03331225
238.08 | 0.120147 | 0.150171 | 0.036716 | 0.059206 | 238.08 | 0.01457348 | 0.02169588 | 0.01203592 | 0.06476694
240.77 | 0.127961 | 0.122821 | 0.038669 | 0.046508 | 240.77 | 0.01720948 | 0.01744363 | 0.01322155 | 0.04631399
243.44 | 0.100122 | 0.157985 | 0.027924 | 0.03674 | 243.44 | 0.0163962 | 0.03258484 | 0.01087749 | -0.01994718
246.09 | 0.125031 | 0.128193 | 0.027436 | 0.041136 | 246.09 | 0.01851675 | 0.02176101 | 0.009603336 | 0.02392576
247.42 | 0.117705 | 0.140403 | 0.020598 | 0.04895 | 247.42 | 0.01646573 | 0.02340544 | 0.006656864 | 0.04016471
250.04 | 0.138706 | 0.111099 | 0.024017 | 0.05188 | 250.04 | 0.01805845 | 0.01298764 | 0.006987552 | 0.07791769
252.65 | 0.10989 | 0.138449 | 0.024017 | 0.045531 | 252.65 | 0.01555514 | 0.02380902 | 0.008193875 | 0.02948471
255.24 | 0.091819 | 0.12917 | 0.023529 | 0.049438 | 255.24 | 0.01113704 | 0.01988009 | 0.007473658 | 0.05111733
257.8 | 0.114774 | 0.152125 | 0.024505 | 0.050415 | 257.8 | 0.01603379 | 0.02623161 | 0.008268857 | 0.03375784
260.33 | 0.083517 | 0.161893 | 0.019133 | 0.048462 | 260.33 | 0.01158869 | 0.03060898 | 0.006677216 | 0.01748192
262.84 | 0.092796 | 0.147729 | 0.012784 | 0.057741 | 262.84 | 0.0109139 | 0.02348958 | 0.003161659 | 0.06386772
265.31 | 0.081563 | 0.147241 | 0.016203 | 0.048462 | 265.31 | 0.01067625 | 0.02637218 | 0.00524096 | 0.03141521
269 | 0.104029 | 0.130635 | 0.017668 | 0.055788 | 269 | 0.01229868 | 0.01845963 | 0.004753908 | 0.07283563
271.33 | 0.085959 | 0.167753 | 0.018645 | 0.042601 | 271.33 | 0.013525 | 0.03440093 | 0.007133886 | -0.008136608
273.68 | 0.095238 | 0.165311 | 0.018156 | 0.04895 | 273.68 | 0.0137624 | 0.03142936 | 0.006338693 | 0.01649127
276.06 | 0.080586 | 0.176545 | 0.013272 | 0.054811 | 276.06 | 0.01069152 | 0.03337822 | 0.004276193 | 0.0264036
279.64 | 0.071795 | 0.163358 | 0.007411 | 0.054811 | 279.64 | 0.008759847 | 0.02987638 | 0.00178145 | 0.03908804
282.02 | 0.093285 | 0.182894 | 0.009365 | 0.057253 | 282.02 | 0.01289419 | 0.03463069 | 0.002738575 | 0.02982439
285.59 | 0.079121 | 0.172149 | 0.017668 | 0.066532 | 285.59 | 0.007626233 | 0.02774352 | 0.004811478 | 0.07052426
287.97 | 0.088401 | 0.179475 | 0.01083 | 0.073858 | 287.97 | 0.008383994 | 0.02788258 | 0.001779966 | 0.0901775
291.6 | 0.087424 | 0.184847 | 0.008877 | 0.053834 | 291.6 | 0.01267457 | 0.03648971 | 0.002900817 | 0.01602691
293.93 | 0.072772 | 0.220989 | 0.01083 | 0.062625 | 293.93 | 0.009885991 | 0.04454492 | 0.003725371 | 0.01207093
297.56 | 0.07033 | 0.196081 | 0.012295 | 0.059206 | 297.56 | 0.008928743 | 0.03802722 | 0.003993028 | 0.02319035
301.09 | 0.080098 | 0.179475 | 0.013272 | 0.056276 | 301.09 | 0.01044063 | 0.0337791 | 0.00421825 | 0.02872998
303.47 | 0.081563 | 0.172149 | 0.011807 | 0.062625 | 303.47 | 0.009106816 | 0.02947328 | 0.002950492 | 0.05776381
305.86 | 0.084005 | 0.183871 | 0.013761 | 0.067021 | 305.86 | 0.00910166 | 0.03138554 | 0.0035735 | 0.0619147
308.25 | 0.078144 | 0.19022 | 0.005458 | 0.063114 | 308.25 | 0.009512812 | 0.03532113 | 0.0009518223 | 0.04324773
311.83 | 0.085959 | 0.199011 | 0.01083 | 0.064579 | 311.83 | 0.01078345 | 0.03702906 | 0.003035766 | 0.03975805
314.21 | 0.092308 | 0.178987 | 0.015714 | 0.06409 | 314.21 | 0.01086471 | 0.03065993 | 0.004437784 | 0.05636361
316.6 | 0.075702 | 0.175568 | 0.012784 | 0.061648 | 316.6 | 0.008391671 | 0.03084194 | 0.00348503 | 0.05088461
318.99 | 0.064957 | 0.182894 | 0.0079 | 0.050904 | 318.99 | 0.009253379 | 0.03720689 | 0.002760771 | 0.007067561
321.38 | 0.074725 | 0.179475 | 0.006923 | 0.055299 | 321.38 | 0.009954642 | 0.03463238 | 0.00192819 | 0.02591297
324.96 | 0.082051 | 0.177033 | 0.000574 | 0.053834 | 324.96 | 0.011701 | 0.0347681 | -0.000386989 | 0.02410448
327.4 | 0.075214 | 0.172149 | 0.01083 | 0.061648 | 327.4 | 0.008225698 | 0.02994612 | 0.00267397 | 0.05428391
329.74 | 0.068864 | 0.152613 | 0.006435 | 0.051392 | 329.74 | 0.008482364 | 0.0278639 | 0.001463686 | 0.03727886
332.13 | 0.075214 | 0.163846 | 0.009853 | 0.044066 | 332.13 | 0.01150273 | 0.03346719 | 0.00363165 | 0.001251684
334.52 | 0.103053 | 0.154567 | 0.009853 | 0.045043 | 334.52 | 0.01578997 | 0.02999955 | 0.003308927 | 0.01420877
336.92 | 0.088401 | 0.157985 | 0.003016 | 0.052369 | 336.92 | 0.01213072 | 0.02920675 | 0.0002069182 | 0.03670732
339.31 | 0.084005 | 0.177521 | 0.004481 | 0.051392 | 339.31 | 0.01241146 | 0.0354424 | 0.001297178 | 0.01479986
341.7 | 0.07033 | 0.15652 | 0.006923 | 0.056276 | 341.7 | 0.007897584 | 0.0273425 | 0.001314749 | 0.05054215
345.29 | 0.084493 | 0.150171 | 0.004481 | 0.067998 | 345.29 | 0.007788071 | 0.02143893 | -0.0007703335 | 0.09780891
347.69 | 0.086447 | 0.168242 | 0.003993 | 0.046996 | 347.69 | 0.01333458 | 0.03411572 | 0.001276094 | 0.0083628
350.08 | 0.089377 | 0.169219 | 0.008877 | 0.050415 | 350.08 | 0.01299128 | 0.03286278 | 0.002831341 | 0.01881632
353.67 | 0.106471 | 0.161893 | 0.002039 | 0.038694 | 353.67 | 0.01837185 | 0.03492766 | 0.001096072 | -0.01357363
356.12 | 0.096215 | 0.146752 | 0.001551 | 0.051392 | 356.12 | 0.01324761 | 0.02613273 | -0.0005249178 | 0.04422431
359.67 | 0.095727 | 0.166288 | 0.005946 | 0.052369 | 359.67 | 0.01369525 | 0.03144746 | 0.001491353 | 0.02886957
362.06 | 0.102564 | 0.155055 | 0.002527 | 0.041624 | 362.06 | 0.01673502 | 0.03185075 | 0.0008707162 | 0.002757813
364.46 | 0.075702 | 0.147729 | 0.003504 | 0.039182 | 364.46 | 0.01210245 | 0.03066779 | 0.001299614 | 0.0001199699
366.86 | 0.087912 | 0.179963 | 0.007411 | 0.044554 | 366.86 | 0.01450635 | 0.03825897 | 0.003038186 | -0.01136897
370.46 | 0.089866 | 0.164823 | 0.007411 | 0.040647 | 370.46 | 0.01494682 | 0.03494704 | 0.003022127 | -0.0107242
372.86 | 0.081563 | 0.149194 | 0.006435 | 0.037717 | 372.86 | 0.01338882 | 0.03133621 | 0.002553275 | -0.006467323
375.26 | 0.07326 | 0.144799 | 0.005946 | 0.038205 | 375.26 | 0.01163325 | 0.02995498 | 0.00223284 | -0.0009006065
378.86 | 0.07326 | 0.143333 | 0.002527 | 0.02746 | 378.86 | 0.0139223 | 0.03341342 | 0.001844577 | -0.03634198
381.26 | 0.074237 | 0.135519 | 0.003504 | 0.034786 | 381.26 | 0.01217659 | 0.02845371 | 0.001396575 | -0.003772936
383.67 | 0.067399 | 0.154567 | 0.007411 | 0.04602 | 383.67 | 0.009382609 | 0.03023341 | 0.002339272 | 0.01669193
386.07 | 0.074237 | 0.158962 | -0.00138 | 0.029902 | 386.07 | 0.01448726 | 0.03762566 | 0.0005320779 | -0.04195954
388.47 | 0.046398 | 0.124286 | 0.003504 | 0.026972 | 388.47 | 0.008336213 | 0.0279885 | 0.001832881 | -0.0212903
392.08 | 0.035653 | 0.115006 | 0.003016 | 0.043089 | 392.08 | 0.002695513 | 0.01982391 | 5.344825e-05 | 0.04286902
394.49 | 0.075702 | 0.134054 | -0.000891 | 0.038205 | 394.49 | 0.01184374 | 0.027147 | -0.0005802099 | 0.009996486
396.89 | 0.042002 | 0.126239 | 0.007411 | 0.035275 | 396.89 | 0.005775894 | 0.02552217 | 0.002629555 | 0.00503726
399.3 | 0.058608 | 0.12917 | 0.004481 | 0.037228 | 399.3 | 0.008569569 | 0.02578427 | 0.001417591 | 0.009965376
401.7 | 0.047863 | 0.124286 | 0.003993 | 0.028926 | 401.7 | 0.008172072 | 0.02727192 | 0.001846347 | -0.01453243
405.31 | 0.035653 | 0.114518 | 0.003993 | 0.036252 | 405.31 | 0.004042353 | 0.02193074 | 0.0009978686 | 0.01953333
407.72 | 0.037118 | 0.113541 | 0.004481 | 0.032833 | 407.72 | 0.004940621 | 0.02274471 | 0.001451706 | 0.008595676
410.13 | 0.040537 | 0.084725 | 0.001062 | 0.017692 | 410.13 | 0.007456701 | 0.0193155 | 0.0008049349 | -0.01646679
412.54 | 0.03663 | 0.105238 | 0.001062 | 0.025507 | 412.54 | 0.006117028 | 0.02295838 | 0.0006102608 | -0.008650771
416.15 | 0.040537 | 0.120867 | 0.000574 | 0.02746 | 416.15 | 0.007159554 | 0.02705621 | 0.0006185063 | -0.0162654
417.35 | 0.031746 | 0.093028 | 0.003016 | 0.02746 | 417.35 | 0.004195872 | 0.01847851 | 0.0008945569 | 0.009099135
420.97 | 0.031746 | 0.079353 | 0.000574 | 0.022576 | 420.97 | 0.004662148 | 0.01614523 | 8.344439e-05 | 0.005216934
423.38 | 0.052259 | 0.067631 | 0.001551 | 0.034786 | 423.38 | 0.005181311 | 0.00811777 | -0.0008927103 | 0.05899091
425.84 | 0.03956 | 0.086679 | 0.001551 | 0.028926 | 425.84 | 0.005038232 | 0.01606351 | 6.53752e-05 | 0.02052449
428.2 | 0.02442 | 0.081306 | -0.004799 | 0.025995 | 428.2 | 0.002975258 | 0.01604863 | -0.002173144 | 0.01562324
430.61 | 0.031746 | 0.088144 | 0.004969 | 0.02453 | 430.61 | 0.00448996 | 0.01784305 | 0.001765637 | 0.00327516
434.23 | 0.029792 | 0.085214 | 0.000574 | 0.017204 | 434.23 | 0.005699807 | 0.01978345 | 0.0006844439 | -0.01891275
436.69 | 0.026862 | 0.088144 | 0.003016 | 0.019646 | 436.69 | 0.004714284 | 0.01970066 | 0.001459203 | -0.01357098
439.1 | 0.033211 | 0.075934 | -0.00138 | 0.029902 | 439.1 | 0.003330565 | 0.01273482 | -0.001361106 | 0.0340504
441.46 | 0.008303 | 0.088144 | 0.003993 | 0.019646 | 441.46 | 0.001390843 | 0.01983181 | 0.001840641 | -0.01430333
445.08 | 0.038584 | 0.067143 | 8.5e-05 | 0.023065 | 445.08 | 0.005217693 | 0.01221371 | -0.0004310252 | 0.018574
447.5 | 0.027839 | 0.082283 | -0.003333 | 0.019646 | 447.5 | 0.004874794 | 0.01836359 | -0.00105643 | -0.007331407
449.91 | 0.040049 | 0.048584 | 8.5e-05 | 0.025507 | 449.91 | 0.004101518 | 0.00570291 | -0.001073643 | 0.04437464
452.32 | 0.020024 | 0.054444 | -0.006264 | 0.027949 | 452.32 | 0.0005936844 | 0.007340586 | -0.003510429 | 0.04744856
454.78 | 0.034676 | 0.076422 | 0.001551 | 0.022088 | 454.78 | 0.005102986 | 0.01531379 | 0.0004211259 | 0.006241362
458.36 | 0.036142 | 0.062259 | -0.000891 | 0.010366 | 458.36 | 0.007216098 | 0.01514285 | 0.0001872521 | -0.02081654
460.77 | 0.021001 | 0.059817 | 0.002527 | 0.022576 | 460.77 | 0.001763021 | 0.01015829 | 0.0003706251 | 0.0228361
464.39 | 0.067888 | 0.097424 | 0.001551 | 0.036252 | 464.39 | 0.009042846 | 0.01654054 | -0.0003405732 | 0.03682301
466.8 | 0.059096 | 0.121844 | -0.000891 | 0.033321 | 466.8 | 0.009340181 | 0.02526402 | -0.0004286072 | 0.003909752
469.22 | 0.077656 | 0.117448 | 0.000574 | 0.025507 | 469.22 | 0.01396794 | 0.02627293 | 0.0006768231 | -0.01860678
471.63 | 0.081563 | 0.088633 | 0.002039 | 0.03381 | 471.63 | 0.01153248 | 0.01450429 | -0.0001624978 | 0.036957
474.04 | 0.075214 | 0.100843 | 0.001551 | 0.025995 | 474.04 | 0.01261499 | 0.02099493 | 0.000617385 | -0.001638294
476.46 | 0.077656 | 0.091075 | 0.000574 | 0.0216 | 476.46 | 0.0135352 | 0.01955428 | 0.0004016503 | -0.007558794
480.08 | 0.061538 | 0.074957 | -0.003333 | 0.030879 | 480.08 | 0.008174925 | 0.01193759 | -0.002223264 | 0.03951612
482.49 | 0.045421 | 0.075446 | -0.00431 | 0.031856 | 482.49 | 0.005185833 | 0.0120011 | -0.002648872 | 0.04202189
484.9 | 0.047863 | 0.066654 | 0.003993 | 0.018181 | 484.9 | 0.007681664 | 0.01334105 | 0.001435391 | 0.001967149
487.32 | 0.043468 | 0.081795 | 0.002039 | 0.02746 | 487.32 | 0.005782326 | 0.01499385 | 0.0002580535 | 0.02007218
489.73 | 0.068864 | 0.04956 | 0.000574 | 0.021111 | 489.73 | 0.01013104 | 0.007147226 | -0.0005125051 | 0.02914386
493.35 | 0.064957 | 0.074469 | 0.002039 | 0.02746 | 493.35 | 0.009239535 | 0.01252394 | 7.019306e-05 | 0.02761464
495.81 | 0.058608 | 0.087656 | -0.000891 | 0.0216 | 495.81 | 0.01006582 | 0.01882514 | -0.0002108108 | -0.004834611
498.17 | 0.062027 | 0.093028 | -0.002845 | 0.022576 | 498.17 | 0.01080253 | 0.02023736 | -0.0009052395 | -0.006117996
500.63 | 0.065934 | 0.065189 | 0.003016 | 0.017204 | 500.63 | 0.0110515 | 0.01310065 | 0.00110462 | 0.000665271
502.99 | 0.059585 | 0.054444 | -0.002845 | 0.017692 | 502.99 | 0.009565834 | 0.01015134 | -0.001377555 | 0.01284513
506.61 | 0.04591 | 0.084725 | -0.005287 | 0.019158 | 506.61 | 0.00836772 | 0.01922021 | -0.001704743 | -0.01046628
509.01 | 0.038095 | 0.064212 | 0.003016 | 0.029902 | 509.01 | 0.003461925 | 0.008784309 | 9.810941e-06 | 0.04462102
511.42 | 0.032234 | 0.057863 | -0.002357 | 0.013785 | 511.42 | 0.005673837 | 0.01278701 | -0.0007557024 | -0.004838216
515.04 | 0.03663 | 0.07398 | 0.002527 | 0.013785 | 515.04 | 0.00700613 | 0.01730203 | 0.00144464 | -0.0202848
517.44 | 0.040537 | 0.070073 | 8.5e-05 | 0.019158 | 517.44 | 0.006506646 | 0.01441628 | -2.765413e-05 | 0.002378949
519.85 | 0.050305 | 0.046142 | 0.001551 | 0.024042 | 519.85 | 0.006042515 | 0.005237764 | -0.0004632041 | 0.04174655
522.26 | 0.02442 | 0.065678 | -0.002357 | 0.010366 | 522.26 | 0.005363835 | 0.01642072 | -0.0002729374 | -0.02422087
525.86 | 0.03956 | 0.044676 | 0.001062 | 0.014762 | 525.86 | 0.006007312 | 0.008101417 | 0.0001288665 | 0.01067685
528.27 | 0.044444 | 0.062747 | -0.004799 | 0.016227 | 528.27 | 0.007660535 | 0.01349107 | -0.001778028 | -0.0002403638
530.67 | 0.031746 | 0.047118 | 0.003504 | 0.016716 | 530.67 | 0.004235575 | 0.008089022 | 0.0009384373 | 0.01462095
533.12 | 0.046886 | 0.074957 | 8.5e-05 | 0.012808 | 533.12 | 0.009168897 | 0.01799869 | 0.0006281378 | -0.02395061
535.47 | 0.030281 | 0.062259 | 0.003504 | 0.020623 | 535.47 | 0.003881657 | 0.01139593 | 0.0009541144 | 0.01399153
539.12 | 0.043468 | 0.064701 | 0.002039 | 0.028926 | 539.12 | 0.004677119 | 0.009278273 | -0.000265165 | 0.04107901
541.52 | 0.060562 | 0.08033 | 0.000574 | 0.030879 | 541.52 | 0.00809281 | 0.0133035 | -0.000633904 | 0.03401794
543.87 | 0.074237 | 0.067631 | -0.002845 | 0.0216 | 543.87 | 0.01197094 | 0.01268594 | -0.00142068 | 0.01457656
546.27 | 0.08254 | 0.040281 | -0.003822 | 0.018181 | 546.27 | 0.01290087 | 0.005483676 | -0.002133556 | 0.02861592
548.66 | 0.054212 | 0.074469 | -0.002845 | 0.025995 | 548.66 | 0.007843259 | 0.0134952 | -0.001624431 | 0.02275703
552.25 | 0.042979 | 0.048584 | 0.003504 | 0.0216 | 552.25 | 0.005284088 | 0.006751771 | 0.0005419057 | 0.0305414
554.65 | 0.052747 | 0.065678 | 0.002527 | 0.02746 | 554.65 | 0.006646575 | 0.009938703 | 5.910271e-05 | 0.03534349
557.04 | 0.046886 | 0.065189 | -0.002845 | 0.019646 | 557.04 | 0.00742106 | 0.01290383 | -0.001286155 | 0.009175493
559.48 | 0.055189 | 0.055421 | -0.001868 | 0.019646 | 559.48 | 0.008390591 | 0.009761267 | -0.001153714 | 0.01844017
561.82 | 0.044444 | 0.056398 | -0.001868 | 0.005482 | 561.82 | 0.009457262 | 0.01499707 | 9.952286e-05 | -0.03187637
564.25 | 0.043956 | 0.056398 | -0.000891 | 0.019158 | 564.25 | 0.006509618 | 0.01027681 | -0.000713582 | 0.01535128
567.78 | 0.051282 | 0.055421 | 0.001062 | 0.019646 | 567.78 | 0.007578117 | 0.009590547 | -5.269208e-05 | 0.01796629
570.16 | 0.031746 | 0.033932 | -0.000891 | 0.018181 | 570.16 | 0.003496137 | 0.003886358 | -0.00114066 | 0.03249815
572.55 | 0.060073 | 0.062747 | 0.002039 | 0.013785 | 572.55 | 0.01064571 | 0.01365403 | 0.0009816339 | -0.008979033
574.93 | 0.045421 | 0.059817 | -0.005287 | 0.008901 | 574.93 | 0.009227048 | 0.0151151 | -0.001397815 | -0.02278922
577.35 | 0.035165 | 0.052979 | 0.001062 | 0.007924 | 577.35 | 0.007030244 | 0.0130104 | 0.000915015 | -0.02088642
580.87 | 0.044933 | 0.074469 | 0.001551 | 0.00939 | 580.87 | 0.009444796 | 0.0189276 | 0.0014625 | -0.03556904
583.24 | 0.046398 | 0.066166 | 8.5e-05 | 0.018669 | 583.24 | 0.007460792 | 0.01332651 | -8.10231e-05 | 0.004521674
585.66 | 0.042002 | 0.055421 | 0.001062 | 0.015739 | 585.66 | 0.006742411 | 0.01102139 | 0.0002919816 | 0.004127903
587.98 | 0.032723 | 0.046142 | -0.002357 | 0.013785 | 587.98 | 0.005209858 | 0.009204731 | -0.001028168 | 0.006101086
591.58 | 0.037607 | 0.067631 | 0.001062 | 0.014274 | 591.58 | 0.006840584 | 0.01529406 | 0.0007053929 | -0.01247025
593.95 | 0.016606 | 0.042723 | -0.00138 | 0.0216 | 593.95 | 0.0005458706 | 0.005606141 | -0.001402162 | 0.03569876
596.26 | 0.034188 | 0.04956 | -0.004799 | 0.018669 | 596.26 | 0.004723283 | 0.008747419 | -0.002286238 | 0.0201639
598.62 | 0.049817 | 0.057863 | 8.5e-05 | 0.013785 | 598.62 | 0.008683029 | 0.01241759 | 0.0001446661 | -0.00453958
601.03 | 0.042002 | 0.04663 | 0.003016 | 0.022088 | 601.03 | 0.004939047 | 0.006035551 | 0.0002724313 | 0.03407701
604.56 | 0.035165 | 0.0437 | -0.002357 | 0.008901 | 604.56 | 0.006534534 | 0.01009509 | -0.0006656273 | -0.008454665
606.92 | 0.042491 | 0.035397 | -0.006752 | 0.012808 | 606.92 | 0.006816658 | 0.006471638 | -0.00284808 | 0.01357219
609.22 | 0.0337 | 0.04663 | -0.003333 | 0.0216 | 609.22 | 0.003834077 | 0.006754325 | -0.002057377 | 0.03285588
611.56 | 0.043468 | 0.036374 | -0.003822 | 0.010366 | 611.56 | 0.007417716 | 0.007376945 | -0.001517806 | 0.003893986
613.96 | 0.028816 | 0.038327 | -0.000403 | 0.013297 | 613.96 | 0.004171429 | 0.006886213 | -0.0004321307 | 0.0113348
617.47 | 0.051282 | 0.039304 | -0.003333 | 0.017692 | 617.47 | 0.007406238 | 0.00565703 | -0.001904932 | 0.02673531
620.98 | 0.035653 | 0.031001 | 8.5e-05 | 0.012808 | 620.98 | 0.005117437 | 0.004706889 | -0.0003828294 | 0.01663897
624.43 | 0.038584 | 0.035885 | 8.5e-05 | 0.011832 | 624.43 | 0.006066606 | 0.006497583 | -0.0001877143 | 0.008805245
626.81 | 0.040537 | 0.054444 | -0.007729 | 0.01525 | 626.81 | 0.006902324 | 0.01154561 | -0.00298103 | 0.004327923
630.29 | 0.013675 | 0.016349 | -0.008217 | 0.013785 | 630.29 | 0.0006838371 | 0.0007468932 | -0.003899481 | 0.03391948
632.57 | 0.041514 | 0.062747 | 0.001551 | 0.008413 | 632.57 | 0.008490987 | 0.01572012 | 0.001277518 | -0.02814213
636.09 | 0.052747 | 0.031978 | 0.000574 | 0.014762 | 636.09 | 0.007763859 | 0.004118118 | -0.0003596423 | 0.02300653
639.52 | 0.019048 | 0.041746 | 8.5e-05 | 0.004505 | 639.52 | 0.004397357 | 0.01099278 | 0.00059648 | -0.02267957
641.83 | 0.033211 | 0.047607 | -0.00431 | 0.020134 | 641.83 | 0.004136306 | 0.00762787 | -0.002273904 | 0.02696717
645.33 | 0.023932 | 0.053468 | -0.001868 | 0.009878 | 645.33 | 0.004784468 | 0.01283035 | -0.0003306398 | -0.01460566
647.63 | 0.03956 | 0.044188 | -0.002357 | 0.008413 | 647.63 | 0.007435559 | 0.0103622 | -0.0006158533 | -0.01045306
649.88 | 0.018071 | 0.032466 | 0.002527 | 0.011832 | 649.88 | 0.002176265 | 0.005499989 | 0.0006648753 | 0.01102217
653.32 | 0.025885 | 0.047607 | -0.003333 | 0.007436 | 653.32 | 0.005419048 | 0.01195819 | -0.0008065686 | -0.01736314
655.61 | 0.020513 | 0.045653 | -0.004799 | 0.002552 | 655.61 | 0.005445108 | 0.01318936 | -0.0009754892 | -0.0324617
657.89 | 0.033211 | 0.047118 | 0.001062 | 0.006948 | 657.89 | 0.006610642 | 0.01157525 | 0.0008647734 | -0.01886926
661.36 | 0.018559 | 0.02514 | -0.003822 | 0.014762 | 661.36 | 0.001577119 | 0.002723983 | -0.00213707 | 0.02875701
663.59 | 0.037118 | 0.035397 | -0.002357 | 0.008413 | 663.59 | 0.006590711 | 0.007706026 | -0.0008178801 | -0.002341829
665.9 | 0.016606 | 0.02221 | -0.003822 | 0.006948 | 665.9 | 0.002705777 | 0.004510503 | -0.001529499 | 0.004363476
668.12 | 0.024908 | 0.037839 | -0.002357 | 0.00304 | 668.12 | 0.005653776 | 0.01041297 | -0.0002876521 | -0.02363009
671.52 | 0.026374 | 0.030024 | -0.005287 | 0.011832 | 671.52 | 0.00385395 | 0.005233116 | -0.002326362 | 0.01449126
674.17 | 0.024908 | 0.029536 | -0.000403 | 0.006459 | 674.17 | 0.004477682 | 0.006573247 | -4.316119e-05 | -0.004282036
676.46 | 0.031258 | 0.029048 | -0.000403 | 0.005482 | 676.46 | 0.00577956 | 0.006687622 | 2.451441e-05 | -0.006999161
678.76 | 0.004884 | 0.029048 | -0.00138 | 0.007436 | 678.76 | 0.00075158 | 0.006381181 | -0.0004882084 | -0.0009958133
681.1 | 0.023932 | 0.037839 | -0.007729 | 0.013297 | 681.1 | 0.003587971 | 0.00732385 | -0.003184242 | 0.01248675
684.53 | 0.02149 | 0.035397 | -0.006264 | 0.003529 | 684.53 | 0.004995411 | 0.009822992 | -0.001847513 | -0.01931625
686.78 | 0.014164 | 0.01928 | -0.001868 | -0.003797 | 686.78 | 0.004271566 | 0.007157631 | 6.338308e-05 | -0.03042538
689.12 | -0.001954 | 0.006581 | -0.00431 | 0.007924 | 689.12 | -0.0014925 | -0.0003534177 | -0.002143904 | 0.02174777
691.41 | 0.021001 | 0.010488 | -0.005775 | 0.005971 | 691.41 | 0.003215103 | 0.001360039 | -0.00245269 | 0.01227966
693.7 | 0.018559 | 0.00072 | 0.000574 | 0.010366 | 693.7 | 0.001154895 | -0.003552273 | -0.000677685 | 0.03577571
697.13 | 0.032234 | 0.011465 | -0.006752 | 0.004994 | 697.13 | 0.005490022 | 0.0019394 | -0.002721111 | 0.008474443
699.42 | 0.00293 | 0.028071 | -0.009194 | -0.000867 | 699.42 | 0.00239627 | 0.009498999 | -0.0027208 | -0.02798578