## Raw TPD
8L IC2H4OH/Ni(100) adsorbed at 100 K
TPD, Qing's data
T/K | 27 amu | 29 amu | 31 amu | 43 amu
90.32 | 0.68828 | 0.66386 | 0.56618 | 0.57448
92.91 | 0.71661 | 0.66142 | 0.56667 | 0.58181
92.91 | 0.75763 | 0.67998 | 0.56471 | 0.57888
95.46 | 0.82161 | 0.68779 | 0.56618 | 0.58767
97.97 | 0.91343 | 0.68388 | 0.57057 | 0.58132
100.44 | 0.91636 | 0.68193 | 0.56471 | 0.57985
102.87 | 0.89097 | 0.70733 | 0.56422 | 0.58327
105.26 | 0.82991 | 0.70586 | 0.56422 | 0.58767
109.94 | 0.7928 | 0.69316 | 0.56618 | 0.58181
114.48 | 0.77619 | 0.69902 | 0.56618 | 0.5906
118.9 | 0.77326 | 0.69072 | 0.5652 | 0.58816
123.19 | 0.76056 | 0.7 | 0.56764 | 0.59353
125.29 | 0.78205 | 0.74542 | 0.56422 | 0.61258
131.42 | 0.75372 | 0.74982 | 0.56422 | 0.61453
135.38 | 0.76642 | 0.74786 | 0.56422 | 0.59695
139.24 | 0.77326 | 0.71758 | 0.56227 | 0.59988
141.13 | 0.77668 | 0.70977 | 0.56618 | 0.59255
144.86 | 0.77131 | 0.69902 | 0.56569 | 0.60134
148.5 | 0.83333 | 0.72149 | 0.56374 | 0.60134
152.06 | 0.85971 | 0.742 | 0.5696 | 0.62576
153.82 | 0.85971 | 0.76642 | 0.57399 | 0.61306
157.27 | 0.87778 | 0.74151 | 0.56813 | 0.60672
158.98 | 0.89682 | 0.75177 | 0.57399 | 0.61453
160.67 | 0.90659 | 0.76252 | 0.57595 | 0.61209
164 | 0.94615 | 0.73614 | 0.59353 | 0.60476
165.64 | 0.9486 | 0.76545 | 0.59597 | 0.60672
167.27 | 1.0409 | 0.76545 | 0.60037 | 0.61111
168.88 | 1.0443 | 0.763 | 0.60281 | 0.60281
172.08 | 1.1093 | 0.76886 | 0.60965 | 0.61697
173.66 | 1.1435 | 0.784 | 0.61551 | 0.61746
176.79 | 1.2016 | 0.7801 | 0.60427 | 0.61746
178.34 | 1.2763 | 0.79133 | 0.60574 | 0.62234
179.88 | 1.2968 | 0.80354 | 0.60965 | 0.61111
182.93 | 1.3974 | 0.81771 | 0.62137 | 0.62137
185.94 | 1.3515 | 0.83822 | 0.63846 | 0.62772
188.93 | 1.3852 | 0.81477 | 0.63407 | 0.63504
191.88 | 1.4121 | 0.83236 | 0.63407 | 0.63651
194.81 | 1.3252 | 0.85092 | 0.65458 | 0.63797
197.72 | 1.2363 | 0.83675 | 0.6663 | 0.64725
200.6 | 1.2148 | 0.88462 | 0.67021 | 0.66435
204.89 | 1.161 | 0.89536 | 0.68681 | 0.68535
207.73 | 1.1694 | 0.89536 | 0.70244 | 0.69512
210.55 | 1.2255 | 0.93687 | 0.70684 | 0.71758
213.36 | 1.2055 | 0.91734 | 0.70488 | 0.70195
217.55 | 1.1098 | 0.88071 | 0.66532 | 0.68193
220.32 | 1.0316 | 0.85238 | 0.64432 | 0.67363
223.14 | 0.98913 | 0.87485 | 0.62821 | 0.67607
225.84 | 0.95299 | 0.8851 | 0.6243 | 0.64579
228.58 | 0.90513 | 0.86215 | 0.61648 | 0.65507
231.31 | 0.89927 | 0.83626 | 0.61746 | 0.64383
234.03 | 0.86117 | 0.82894 | 0.6033 | 0.65751
236.74 | 0.86947 | 0.83382 | 0.60769 | 0.63797
238.08 | 0.82015 | 0.84017 | 0.60672 | 0.64921
240.77 | 0.82796 | 0.81282 | 0.60867 | 0.63651
243.44 | 0.80012 | 0.84798 | 0.59792 | 0.62674
246.09 | 0.82503 | 0.81819 | 0.59744 | 0.63114
247.42 | 0.81771 | 0.8304 | 0.5906 | 0.63895
250.04 | 0.83871 | 0.8011 | 0.59402 | 0.64188
252.65 | 0.80989 | 0.82845 | 0.59402 | 0.63553
255.24 | 0.79182 | 0.81917 | 0.59353 | 0.63944
257.8 | 0.81477 | 0.84213 | 0.5945 | 0.64041
260.33 | 0.78352 | 0.85189 | 0.58913 | 0.63846
262.84 | 0.7928 | 0.83773 | 0.58278 | 0.64774
265.31 | 0.78156 | 0.83724 | 0.5862 | 0.63846
269 | 0.80403 | 0.82064 | 0.58767 | 0.64579
271.33 | 0.78596 | 0.85775 | 0.58864 | 0.6326
273.68 | 0.79524 | 0.85531 | 0.58816 | 0.63895
276.06 | 0.78059 | 0.86655 | 0.58327 | 0.64481
279.64 | 0.7718 | 0.85336 | 0.57741 | 0.64481
282.02 | 0.79329 | 0.87289 | 0.57937 | 0.64725
285.59 | 0.77912 | 0.86215 | 0.58767 | 0.65653
287.97 | 0.7884 | 0.86947 | 0.58083 | 0.66386
291.6 | 0.78742 | 0.87485 | 0.57888 | 0.64383
293.93 | 0.77277 | 0.91099 | 0.58083 | 0.65263
297.56 | 0.77033 | 0.88608 | 0.5823 | 0.64921
301.09 | 0.7801 | 0.86947 | 0.58327 | 0.64628
303.47 | 0.78156 | 0.86215 | 0.58181 | 0.65263
305.86 | 0.784 | 0.87387 | 0.58376 | 0.65702
308.25 | 0.77814 | 0.88022 | 0.57546 | 0.65311
311.83 | 0.78596 | 0.88901 | 0.58083 | 0.65458
314.21 | 0.79231 | 0.86899 | 0.58571 | 0.65409
316.6 | 0.7757 | 0.86557 | 0.58278 | 0.65165
318.99 | 0.76496 | 0.87289 | 0.5779 | 0.6409
321.38 | 0.77472 | 0.86947 | 0.57692 | 0.6453
324.96 | 0.78205 | 0.86703 | 0.57057 | 0.64383
327.4 | 0.77521 | 0.86215 | 0.58083 | 0.65165
329.74 | 0.76886 | 0.84261 | 0.57644 | 0.64139
332.13 | 0.77521 | 0.85385 | 0.57985 | 0.63407
334.52 | 0.80305 | 0.84457 | 0.57985 | 0.63504
336.92 | 0.7884 | 0.84798 | 0.57302 | 0.64237
339.31 | 0.784 | 0.86752 | 0.57448 | 0.64139
341.7 | 0.77033 | 0.84652 | 0.57692 | 0.64628
345.29 | 0.78449 | 0.84017 | 0.57448 | 0.658
347.69 | 0.78645 | 0.85824 | 0.57399 | 0.637
350.08 | 0.78938 | 0.85922 | 0.57888 | 0.64041
353.67 | 0.80647 | 0.85189 | 0.57204 | 0.62869
356.12 | 0.79622 | 0.83675 | 0.57155 | 0.64139
359.67 | 0.79573 | 0.85629 | 0.57595 | 0.64237
362.06 | 0.80256 | 0.84506 | 0.57253 | 0.63162
364.46 | 0.7757 | 0.83773 | 0.5735 | 0.62918
366.86 | 0.78791 | 0.86996 | 0.57741 | 0.63455
370.46 | 0.78987 | 0.85482 | 0.57741 | 0.63065
372.86 | 0.78156 | 0.83919 | 0.57644 | 0.62772
375.26 | 0.77326 | 0.8348 | 0.57595 | 0.62821
378.86 | 0.77326 | 0.83333 | 0.57253 | 0.61746
381.26 | 0.77424 | 0.82552 | 0.5735 | 0.62479
383.67 | 0.7674 | 0.84457 | 0.57741 | 0.63602
386.07 | 0.77424 | 0.84896 | 0.56862 | 0.6199
388.47 | 0.7464 | 0.81429 | 0.5735 | 0.61697
392.08 | 0.73565 | 0.80501 | 0.57302 | 0.63309
394.49 | 0.7757 | 0.82405 | 0.56911 | 0.62821
396.89 | 0.742 | 0.81624 | 0.57741 | 0.62528
399.3 | 0.75861 | 0.81917 | 0.57448 | 0.62723
401.7 | 0.74786 | 0.81429 | 0.57399 | 0.61893
405.31 | 0.73565 | 0.80452 | 0.57399 | 0.62625
407.72 | 0.73712 | 0.80354 | 0.57448 | 0.62283
410.13 | 0.74054 | 0.77472 | 0.57106 | 0.60769
412.54 | 0.73663 | 0.79524 | 0.57106 | 0.61551
416.15 | 0.74054 | 0.81087 | 0.57057 | 0.61746
417.35 | 0.73175 | 0.78303 | 0.57302 | 0.61746
420.97 | 0.73175 | 0.76935 | 0.57057 | 0.61258
423.38 | 0.75226 | 0.75763 | 0.57155 | 0.62479
425.84 | 0.73956 | 0.77668 | 0.57155 | 0.61893
428.2 | 0.72442 | 0.77131 | 0.5652 | 0.61599
430.61 | 0.73175 | 0.77814 | 0.57497 | 0.61453
434.23 | 0.72979 | 0.77521 | 0.57057 | 0.6072
436.69 | 0.72686 | 0.77814 | 0.57302 | 0.60965
439.1 | 0.73321 | 0.76593 | 0.56862 | 0.6199
441.46 | 0.7083 | 0.77814 | 0.57399 | 0.60965
445.08 | 0.73858 | 0.75714 | 0.57008 | 0.61306
447.5 | 0.72784 | 0.77228 | 0.56667 | 0.60965
449.91 | 0.74005 | 0.73858 | 0.57008 | 0.61551
452.32 | 0.72002 | 0.74444 | 0.56374 | 0.61795
454.78 | 0.73468 | 0.76642 | 0.57155 | 0.61209
458.36 | 0.73614 | 0.75226 | 0.56911 | 0.60037
460.77 | 0.721 | 0.74982 | 0.57253 | 0.61258
464.39 | 0.76789 | 0.78742 | 0.57155 | 0.62625
466.8 | 0.7591 | 0.81184 | 0.56911 | 0.62332
469.22 | 0.77766 | 0.80745 | 0.57057 | 0.61551
471.63 | 0.78156 | 0.77863 | 0.57204 | 0.62381
474.04 | 0.77521 | 0.79084 | 0.57155 | 0.61599
476.46 | 0.77766 | 0.78107 | 0.57057 | 0.6116
480.08 | 0.76154 | 0.76496 | 0.56667 | 0.62088
482.49 | 0.74542 | 0.76545 | 0.56569 | 0.62186
484.9 | 0.74786 | 0.75665 | 0.57399 | 0.60818
487.32 | 0.74347 | 0.7718 | 0.57204 | 0.61746
489.73 | 0.76886 | 0.73956 | 0.57057 | 0.61111
493.35 | 0.76496 | 0.76447 | 0.57204 | 0.61746
495.81 | 0.75861 | 0.77766 | 0.56911 | 0.6116
498.17 | 0.76203 | 0.78303 | 0.56715 | 0.61258
500.63 | 0.76593 | 0.75519 | 0.57302 | 0.6072
502.99 | 0.75958 | 0.74444 | 0.56715 | 0.60769
506.61 | 0.74591 | 0.77472 | 0.56471 | 0.60916
509.01 | 0.73809 | 0.75421 | 0.57302 | 0.6199
511.42 | 0.73223 | 0.74786 | 0.56764 | 0.60379
515.04 | 0.73663 | 0.76398 | 0.57253 | 0.60379
517.44 | 0.74054 | 0.76007 | 0.57008 | 0.60916
519.85 | 0.7503 | 0.73614 | 0.57155 | 0.61404
522.26 | 0.72442 | 0.75568 | 0.56764 | 0.60037
525.86 | 0.73956 | 0.73468 | 0.57106 | 0.60476
528.27 | 0.74444 | 0.75275 | 0.5652 | 0.60623
530.67 | 0.73175 | 0.73712 | 0.5735 | 0.60672
533.12 | 0.74689 | 0.76496 | 0.57008 | 0.60281
535.47 | 0.73028 | 0.75226 | 0.5735 | 0.61062
539.12 | 0.74347 | 0.7547 | 0.57204 | 0.61893
541.52 | 0.76056 | 0.77033 | 0.57057 | 0.62088
543.87 | 0.77424 | 0.75763 | 0.56715 | 0.6116
546.27 | 0.78254 | 0.73028 | 0.56618 | 0.60818
548.66 | 0.75421 | 0.76447 | 0.56715 | 0.61599
552.25 | 0.74298 | 0.73858 | 0.5735 | 0.6116
554.65 | 0.75275 | 0.75568 | 0.57253 | 0.61746
557.04 | 0.74689 | 0.75519 | 0.56715 | 0.60965
559.48 | 0.75519 | 0.74542 | 0.56813 | 0.60965
561.82 | 0.74444 | 0.7464 | 0.56813 | 0.59548
564.25 | 0.74396 | 0.7464 | 0.56911 | 0.60916
567.78 | 0.75128 | 0.74542 | 0.57106 | 0.60965
570.16 | 0.73175 | 0.72393 | 0.56911 | 0.60818
572.55 | 0.76007 | 0.75275 | 0.57204 | 0.60379
574.93 | 0.74542 | 0.74982 | 0.56471 | 0.5989
577.35 | 0.73516 | 0.74298 | 0.57106 | 0.59792
580.87 | 0.74493 | 0.76447 | 0.57155 | 0.59939
583.24 | 0.7464 | 0.75617 | 0.57008 | 0.60867
585.66 | 0.742 | 0.74542 | 0.57106 | 0.60574
587.98 | 0.73272 | 0.73614 | 0.56764 | 0.60379
591.58 | 0.73761 | 0.75763 | 0.57106 | 0.60427
593.95 | 0.71661 | 0.73272 | 0.56862 | 0.6116
596.26 | 0.73419 | 0.73956 | 0.5652 | 0.60867
598.62 | 0.74982 | 0.74786 | 0.57008 | 0.60379
601.03 | 0.742 | 0.73663 | 0.57302 | 0.61209
604.56 | 0.73516 | 0.7337 | 0.56764 | 0.5989
606.92 | 0.74249 | 0.7254 | 0.56325 | 0.60281
609.22 | 0.7337 | 0.73663 | 0.56667 | 0.6116
611.56 | 0.74347 | 0.72637 | 0.56618 | 0.60037
613.96 | 0.72882 | 0.72833 | 0.5696 | 0.6033
617.47 | 0.75128 | 0.7293 | 0.56667 | 0.60769
620.98 | 0.73565 | 0.721 | 0.57008 | 0.60281
624.43 | 0.73858 | 0.72589 | 0.57008 | 0.60183
626.81 | 0.74054 | 0.74444 | 0.56227 | 0.60525
630.29 | 0.71367 | 0.70635 | 0.56178 | 0.60379
632.57 | 0.74151 | 0.75275 | 0.57155 | 0.59841
636.09 | 0.75275 | 0.72198 | 0.57057 | 0.60476
639.52 | 0.71905 | 0.73175 | 0.57008 | 0.5945
641.83 | 0.73321 | 0.73761 | 0.56569 | 0.61013
645.33 | 0.72393 | 0.74347 | 0.56813 | 0.59988
647.63 | 0.73956 | 0.73419 | 0.56764 | 0.59841
649.88 | 0.71807 | 0.72247 | 0.57253 | 0.60183
653.32 | 0.72589 | 0.73761 | 0.56667 | 0.59744
655.61 | 0.72051 | 0.73565 | 0.5652 | 0.59255
657.89 | 0.73321 | 0.73712 | 0.57106 | 0.59695
661.36 | 0.71856 | 0.71514 | 0.56618 | 0.60476
663.59 | 0.73712 | 0.7254 | 0.56764 | 0.59841
665.9 | 0.71661 | 0.71221 | 0.56618 | 0.59695
668.12 | 0.72491 | 0.72784 | 0.56764 | 0.59304
671.52 | 0.72637 | 0.72002 | 0.56471 | 0.60183
674.17 | 0.72491 | 0.71954 | 0.5696 | 0.59646
676.46 | 0.73126 | 0.71905 | 0.5696 | 0.59548
678.76 | 0.70488 | 0.71905 | 0.56862 | 0.59744
681.1 | 0.72393 | 0.72784 | 0.56227 | 0.6033
684.53 | 0.72149 | 0.7254 | 0.56374 | 0.59353
686.78 | 0.71416 | 0.70928 | 0.56813 | 0.5862
689.12 | 0.69805 | 0.69658 | 0.56569 | 0.59792
691.41 | 0.721 | 0.70049 | 0.56422 | 0.59597
693.7 | 0.71856 | 0.69072 | 0.57057 | 0.60037
697.13 | 0.73223 | 0.70147 | 0.56325 | 0.59499
699.42 | 0.70293 | 0.71807 | 0.56081 | 0.58913

## Deconvolution
Sensitivity Factors (x1e6 V/Torr)
[6 empty] | 27amu | 29amu | 31amu | 43amu
[5 empty] | C2H4 | 5.6 | 0.2 | 0 | 0
[5 empty] | CH3CHO | 0.224 | 4.69 | 0 | 1.26
[5 empty] | CH3CH2OH | 0.78 | 1.09 | 2.69 | 0.377
[5 empty] | ICH2CH2OH | 0.375 | 0.5 | 0.067 | 0.422
Inverse Matrix
[6 empty] | C2H4 | CH3CHO | CH3CH2OH | ICH2CH2OH
[5 empty] | 27amu | 0.17689 | -0.010899 | -0.00082898 | 0.033283
[5 empty] | 29amu | 0.046965 | 0.30517 | 0.023211 | -0.93192
[5 empty] | 31amu | -0.041416 | -0.0728 | 0.37467 | -0.11735
[5 empty] | 43amu | -0.20626 | -0.34034 | -0.086251 | 3.4629
1. Background substraction |  |  |  |  | 2. Deconvolution
| Ethylene | Acetaldehyde | Ethanol | Molec
| -0.7 | -0.69 | -0.57 | -0.59
T/K | 27 amu | 29 amu | 31 amu | 43 amu | T/K | C2H4 | CH3CHO | CH3CH2OH | ICH2CH2OH
90.32 | -0.011722 | -0.026142 | -0.003822 | -0.015519 | 90.32 | 5.797e-05 | -0.0022902 | -0.00069054 | -0.02932
92.91 | 0.016606 | -0.028584 | -0.003333 | -0.008193 | 92.91 | 0.003423 | -0.0058731 | -0.0012194 | -0.00078968
92.91 | 0.057631 | -0.010024 | -0.005287 | -0.011123 | 92.91 | 0.012237 | 0.00048327 | -0.001302 | -0.026638
95.46 | 0.12161 | -0.00221 | -0.003822 | -0.002332 | 95.46 | 0.022048 | -0.00092799 | -0.001383 | -0.0015198
97.97 | 0.21343 | -0.006117 | 0.000574 | -0.008681 | 97.97 | 0.039234 | -0.0012803 | 0.00064489 | -0.017325
100.44 | 0.21636 | -0.008071 | -0.005287 | -0.010147 | 100.44 | 0.040206 | -0.0009829 | -0.0014724 | -0.019795
102.87 | 0.19096 | 0.017326 | -0.005775 | -0.006728 | 102.87 | 0.036221 | 0.0059163 | -0.0013396 | -0.032411
105.26 | 0.12992 | 0.015861 | -0.005775 | -0.002332 | 105.26 | 0.024446 | 0.0046385 | -0.0017021 | -0.017855
109.94 | 0.092796 | 0.003162 | -0.003822 | -0.008193 | 109.94 | 0.018412 | 0.0030202 | -0.00072887 | -0.027781
114.48 | 0.076191 | 0.009023 | -0.003822 | 0.000598 | 114.48 | 0.013936 | 0.0019979 | -0.0013373 | -0.0033535
118.9 | 0.07326 | 0.00072 | -0.004799 | -0.001844 | 118.9 | 0.013572 | 0.00039821 | -0.001683 | -0.0040551
123.19 | 0.060562 | 0.01 | -0.002357 | 0.003529 | 123.19 | 0.010552 | 0.0013622 | -0.0010056 | 0.0051936
125.29 | 0.082051 | 0.055421 | -0.005775 | 0.022576 | 125.29 | 0.0127 | 0.0087557 | -0.0028925 | 0.029939
131.42 | 0.053724 | 0.059817 | -0.005775 | 0.02453 | 131.42 | 0.0074923 | 0.009741 | -0.0029355 | 0.031666
135.38 | 0.066422 | 0.057863 | -0.005775 | 0.006948 | 135.38 | 0.013273 | 0.01499 | -0.001475 | -0.026975
139.24 | 0.07326 | 0.027582 | -0.007729 | 0.009878 | 139.24 | 0.012537 | 0.0048197 | -0.0031683 | 0.011848
141.13 | 0.076679 | 0.019768 | -0.003822 | 0.002552 | 141.13 | 0.014124 | 0.0046067 | -0.0012568 | -0.0065843
144.86 | 0.071306 | 0.009023 | -0.00431 | 0.011343 | 144.86 | 0.010876 | -0.0015703 | -0.0024428 | 0.03375
148.5 | 0.13333 | 0.03149 | -0.006264 | 0.011343 | 148.5 | 0.022985 | 0.0047523 | -0.0027049 | 0.015106
152.06 | 0.15971 | 0.052002 | -0.000403 | 0.035763 | 152.06 | 0.023334 | 0.0019869 | -0.0021609 | 0.080745
153.82 | 0.15971 | 0.076422 | 0.003993 | 0.023065 | 153.82 | 0.026918 | 0.013441 | 0.0011482 | 0.013499
157.27 | 0.17778 | 0.051514 | -0.001868 | 0.016716 | 157.27 | 0.030497 | 0.00823 | -0.0010933 | 0.016015
158.98 | 0.19682 | 0.06177 | 0.003993 | 0.02453 | 158.98 | 0.032493 | 0.0080662 | 0.00065094 | 0.033462
160.67 | 0.20659 | 0.072515 | 0.005946 | 0.022088 | 160.67 | 0.035149 | 0.011928 | 0.0018346 | 0.015088
164 | 0.24615 | 0.046142 | 0.023529 | 0.014762 | 164 | 0.041691 | 0.0046615 | 0.0084093 | 0.01355
165.64 | 0.2486 | 0.075446 | 0.025971 | 0.016716 | 165.64 | 0.042995 | 0.012735 | 0.0098339 | -0.0071976
167.27 | 0.3409 | 0.075446 | 0.030366 | 0.021111 | 167.27 | 0.058235 | 0.0099131 | 0.011025 | 0.010578
168.88 | 0.34432 | 0.073004 | 0.032808 | 0.012808 | 168.88 | 0.060337 | 0.011779 | 0.012597 | -0.016071
172.08 | 0.40928 | 0.078864 | 0.039646 | 0.026972 | 172.08 | 0.068898 | 0.0075407 | 0.014019 | 0.028876
173.66 | 0.44347 | 0.094005 | 0.045507 | 0.02746 | 173.66 | 0.075313 | 0.011196 | 0.016496 | 0.016905
176.79 | 0.50159 | 0.090098 | 0.034274 | 0.02746 | 176.79 | 0.085876 | 0.010188 | 0.012148 | 0.023799
178.34 | 0.57631 | 0.10133 | 0.035739 | 0.032344 | 178.34 | 0.098554 | 0.011033 | 0.012475 | 0.032559
179.88 | 0.59683 | 0.11354 | 0.039646 | 0.021111 | 179.88 | 0.10491 | 0.018074 | 0.015174 | -0.017494
182.93 | 0.69744 | 0.12771 | 0.051368 | 0.031368 | 182.93 | 0.12077 | 0.016956 | 0.018927 | 0.0067978
185.94 | 0.65153 | 0.14822 | 0.068462 | 0.037717 | 185.94 | 0.1116 | 0.02031 | 0.025298 | 0.0061341
188.93 | 0.68523 | 0.12477 | 0.064066 | 0.045043 | 188.93 | 0.11513 | 0.010616 | 0.022447 | 0.054988
191.88 | 0.71209 | 0.14236 | 0.064066 | 0.046508 | 191.88 | 0.1204 | 0.01519 | 0.022706 | 0.044569
194.81 | 0.62515 | 0.16092 | 0.084579 | 0.047973 | 194.81 | 0.10475 | 0.019809 | 0.030768 | 0.027046
197.72 | 0.53626 | 0.14675 | 0.0963 | 0.057253 | 197.72 | 0.085957 | 0.012444 | 0.034104 | 0.068047
200.6 | 0.51477 | 0.19462 | 0.10021 | 0.074347 | 200.6 | 0.080715 | 0.021183 | 0.035223 | 0.081464
204.89 | 0.46105 | 0.20536 | 0.11681 | 0.095348 | 204.89 | 0.066697 | 0.016691 | 0.039927 | 0.14044
207.73 | 0.46935 | 0.20536 | 0.13244 | 0.10512 | 207.73 | 0.065504 | 0.012138 | 0.044933 | 0.17271
210.55 | 0.52552 | 0.24687 | 0.13684 | 0.12758 | 210.55 | 0.072573 | 0.016229 | 0.04556 | 0.21317
213.36 | 0.5055 | 0.22734 | 0.13488 | 0.11195 | 213.36 | 0.071418 | 0.015947 | 0.045739 | 0.17682
217.55 | 0.40977 | 0.19071 | 0.095324 | 0.091929 | 217.55 | 0.058533 | 0.015507 | 0.031873 | 0.14307
220.32 | 0.33162 | 0.16238 | 0.074322 | 0.083626 | 220.32 | 0.045962 | 0.012068 | 0.024128 | 0.14058
223.14 | 0.28913 | 0.18485 | 0.058205 | 0.086068 | 223.14 | 0.039664 | 0.01973 | 0.018435 | 0.12857
225.84 | 0.25299 | 0.1951 | 0.054298 | 0.055788 | 225.84 | 0.04016 | 0.033844 | 0.019851 | 0.013415
228.58 | 0.20513 | 0.17215 | 0.046484 | 0.065067 | 228.58 | 0.029025 | 0.024771 | 0.01563 | 0.066263
231.31 | 0.19927 | 0.14626 | 0.04746 | 0.053834 | 231.31 | 0.029049 | 0.020687 | 0.016368 | 0.051178
234.03 | 0.16117 | 0.13894 | 0.033297 | 0.067509 | 234.03 | 0.019732 | 0.015244 | 0.009744 | 0.10575
236.74 | 0.16947 | 0.14382 | 0.037692 | 0.047973 | 236.74 | 0.025278 | 0.022973 | 0.013182 | 0.033312
238.08 | 0.12015 | 0.15017 | 0.036716 | 0.059206 | 238.08 | 0.014573 | 0.021696 | 0.012036 | 0.064767
240.77 | 0.12796 | 0.12282 | 0.038669 | 0.046508 | 240.77 | 0.017209 | 0.017444 | 0.013222 | 0.046314
243.44 | 0.10012 | 0.15798 | 0.027924 | 0.03674 | 243.44 | 0.016396 | 0.032585 | 0.010877 | -0.019947
246.09 | 0.12503 | 0.12819 | 0.027436 | 0.041136 | 246.09 | 0.018517 | 0.021761 | 0.0096033 | 0.023926
247.42 | 0.11771 | 0.1404 | 0.020598 | 0.04895 | 247.42 | 0.016466 | 0.023405 | 0.0066569 | 0.040165
250.04 | 0.13871 | 0.1111 | 0.024017 | 0.05188 | 250.04 | 0.018058 | 0.012988 | 0.0069876 | 0.077918
252.65 | 0.10989 | 0.13845 | 0.024017 | 0.045531 | 252.65 | 0.015555 | 0.023809 | 0.0081939 | 0.029485
255.24 | 0.091819 | 0.12917 | 0.023529 | 0.049438 | 255.24 | 0.011137 | 0.01988 | 0.0074737 | 0.051117
257.8 | 0.11477 | 0.15213 | 0.024505 | 0.050415 | 257.8 | 0.016034 | 0.026232 | 0.0082689 | 0.033758
260.33 | 0.083517 | 0.16189 | 0.019133 | 0.048462 | 260.33 | 0.011589 | 0.030609 | 0.0066772 | 0.017482
262.84 | 0.092796 | 0.14773 | 0.012784 | 0.057741 | 262.84 | 0.010914 | 0.02349 | 0.0031617 | 0.063868
265.31 | 0.081563 | 0.14724 | 0.016203 | 0.048462 | 265.31 | 0.010676 | 0.026372 | 0.005241 | 0.031415
269 | 0.10403 | 0.13064 | 0.017668 | 0.055788 | 269 | 0.012299 | 0.01846 | 0.0047539 | 0.072836
271.33 | 0.085959 | 0.16775 | 0.018645 | 0.042601 | 271.33 | 0.013525 | 0.034401 | 0.0071339 | -0.0081366
273.68 | 0.095238 | 0.16531 | 0.018156 | 0.04895 | 273.68 | 0.013762 | 0.031429 | 0.0063387 | 0.016491
276.06 | 0.080586 | 0.17655 | 0.013272 | 0.054811 | 276.06 | 0.010692 | 0.033378 | 0.0042762 | 0.026404
279.64 | 0.071795 | 0.16336 | 0.007411 | 0.054811 | 279.64 | 0.0087598 | 0.029876 | 0.0017815 | 0.039088
282.02 | 0.093285 | 0.18289 | 0.009365 | 0.057253 | 282.02 | 0.012894 | 0.034631 | 0.0027386 | 0.029824
285.59 | 0.079121 | 0.17215 | 0.017668 | 0.066532 | 285.59 | 0.0076262 | 0.027744 | 0.0048115 | 0.070524
287.97 | 0.088401 | 0.17947 | 0.01083 | 0.073858 | 287.97 | 0.008384 | 0.027883 | 0.00178 | 0.090178
291.6 | 0.087424 | 0.18485 | 0.008877 | 0.053834 | 291.6 | 0.012675 | 0.03649 | 0.0029008 | 0.016027
293.93 | 0.072772 | 0.22099 | 0.01083 | 0.062625 | 293.93 | 0.009886 | 0.044545 | 0.0037254 | 0.012071
297.56 | 0.07033 | 0.19608 | 0.012295 | 0.059206 | 297.56 | 0.0089287 | 0.038027 | 0.003993 | 0.02319
301.09 | 0.080098 | 0.17947 | 0.013272 | 0.056276 | 301.09 | 0.010441 | 0.033779 | 0.0042182 | 0.02873
303.47 | 0.081563 | 0.17215 | 0.011807 | 0.062625 | 303.47 | 0.0091068 | 0.029473 | 0.0029505 | 0.057764
305.86 | 0.084005 | 0.18387 | 0.013761 | 0.067021 | 305.86 | 0.0091017 | 0.031386 | 0.0035735 | 0.061915
308.25 | 0.078144 | 0.19022 | 0.005458 | 0.063114 | 308.25 | 0.0095128 | 0.035321 | 0.00095182 | 0.043248
311.83 | 0.085959 | 0.19901 | 0.01083 | 0.064579 | 311.83 | 0.010783 | 0.037029 | 0.0030358 | 0.039758
314.21 | 0.092308 | 0.17899 | 0.015714 | 0.06409 | 314.21 | 0.010865 | 0.03066 | 0.0044378 | 0.056364
316.6 | 0.075702 | 0.17557 | 0.012784 | 0.061648 | 316.6 | 0.0083917 | 0.030842 | 0.003485 | 0.050885
318.99 | 0.064957 | 0.18289 | 0.0079 | 0.050904 | 318.99 | 0.0092534 | 0.037207 | 0.0027608 | 0.0070676
321.38 | 0.074725 | 0.17947 | 0.006923 | 0.055299 | 321.38 | 0.0099546 | 0.034632 | 0.0019282 | 0.025913
324.96 | 0.082051 | 0.17703 | 0.000574 | 0.053834 | 324.96 | 0.011701 | 0.034768 | -0.00038699 | 0.024104
327.4 | 0.075214 | 0.17215 | 0.01083 | 0.061648 | 327.4 | 0.0082257 | 0.029946 | 0.002674 | 0.054284
329.74 | 0.068864 | 0.15261 | 0.006435 | 0.051392 | 329.74 | 0.0084824 | 0.027864 | 0.0014637 | 0.037279
332.13 | 0.075214 | 0.16385 | 0.009853 | 0.044066 | 332.13 | 0.011503 | 0.033467 | 0.0036316 | 0.0012517
334.52 | 0.10305 | 0.15457 | 0.009853 | 0.045043 | 334.52 | 0.01579 | 0.03 | 0.0033089 | 0.014209
336.92 | 0.088401 | 0.15798 | 0.003016 | 0.052369 | 336.92 | 0.012131 | 0.029207 | 0.00020692 | 0.036707
339.31 | 0.084005 | 0.17752 | 0.004481 | 0.051392 | 339.31 | 0.012411 | 0.035442 | 0.0012972 | 0.0148
341.7 | 0.07033 | 0.15652 | 0.006923 | 0.056276 | 341.7 | 0.0078976 | 0.027343 | 0.0013147 | 0.050542
345.29 | 0.084493 | 0.15017 | 0.004481 | 0.067998 | 345.29 | 0.0077881 | 0.021439 | -0.00077033 | 0.097809
347.69 | 0.086447 | 0.16824 | 0.003993 | 0.046996 | 347.69 | 0.013335 | 0.034116 | 0.0012761 | 0.0083628
350.08 | 0.089377 | 0.16922 | 0.008877 | 0.050415 | 350.08 | 0.012991 | 0.032863 | 0.0028313 | 0.018816
353.67 | 0.10647 | 0.16189 | 0.002039 | 0.038694 | 353.67 | 0.018372 | 0.034928 | 0.0010961 | -0.013574
356.12 | 0.096215 | 0.14675 | 0.001551 | 0.051392 | 356.12 | 0.013248 | 0.026133 | -0.00052492 | 0.044224
359.67 | 0.095727 | 0.16629 | 0.005946 | 0.052369 | 359.67 | 0.013695 | 0.031447 | 0.0014914 | 0.02887
362.06 | 0.10256 | 0.15505 | 0.002527 | 0.041624 | 362.06 | 0.016735 | 0.031851 | 0.00087072 | 0.0027578
364.46 | 0.075702 | 0.14773 | 0.003504 | 0.039182 | 364.46 | 0.012102 | 0.030668 | 0.0012996 | 0.00011997
366.86 | 0.087912 | 0.17996 | 0.007411 | 0.044554 | 366.86 | 0.014506 | 0.038259 | 0.0030382 | -0.011369
370.46 | 0.089866 | 0.16482 | 0.007411 | 0.040647 | 370.46 | 0.014947 | 0.034947 | 0.0030221 | -0.010724
372.86 | 0.081563 | 0.14919 | 0.006435 | 0.037717 | 372.86 | 0.013389 | 0.031336 | 0.0025533 | -0.0064673
375.26 | 0.07326 | 0.1448 | 0.005946 | 0.038205 | 375.26 | 0.011633 | 0.029955 | 0.0022328 | -0.00090061
378.86 | 0.07326 | 0.14333 | 0.002527 | 0.02746 | 378.86 | 0.013922 | 0.033413 | 0.0018446 | -0.036342
381.26 | 0.074237 | 0.13552 | 0.003504 | 0.034786 | 381.26 | 0.012177 | 0.028454 | 0.0013966 | -0.0037729
383.67 | 0.067399 | 0.15457 | 0.007411 | 0.04602 | 383.67 | 0.0093826 | 0.030233 | 0.0023393 | 0.016692
386.07 | 0.074237 | 0.15896 | -0.00138 | 0.029902 | 386.07 | 0.014487 | 0.037626 | 0.00053208 | -0.04196
388.47 | 0.046398 | 0.12429 | 0.003504 | 0.026972 | 388.47 | 0.0083362 | 0.027989 | 0.0018329 | -0.02129
392.08 | 0.035653 | 0.11501 | 0.003016 | 0.043089 | 392.08 | 0.0026955 | 0.019824 | 5.3448e-05 | 0.042869
394.49 | 0.075702 | 0.13405 | -0.000891 | 0.038205 | 394.49 | 0.011844 | 0.027147 | -0.00058021 | 0.0099965
396.89 | 0.042002 | 0.12624 | 0.007411 | 0.035275 | 396.89 | 0.0057759 | 0.025522 | 0.0026296 | 0.0050373
399.3 | 0.058608 | 0.12917 | 0.004481 | 0.037228 | 399.3 | 0.0085696 | 0.025784 | 0.0014176 | 0.0099654
401.7 | 0.047863 | 0.12429 | 0.003993 | 0.028926 | 401.7 | 0.0081721 | 0.027272 | 0.0018463 | -0.014532
405.31 | 0.035653 | 0.11452 | 0.003993 | 0.036252 | 405.31 | 0.0040424 | 0.021931 | 0.00099787 | 0.019533
407.72 | 0.037118 | 0.11354 | 0.004481 | 0.032833 | 407.72 | 0.0049406 | 0.022745 | 0.0014517 | 0.0085957
410.13 | 0.040537 | 0.084725 | 0.001062 | 0.017692 | 410.13 | 0.0074567 | 0.019315 | 0.00080493 | -0.016467
412.54 | 0.03663 | 0.10524 | 0.001062 | 0.025507 | 412.54 | 0.006117 | 0.022958 | 0.00061026 | -0.0086508
416.15 | 0.040537 | 0.12087 | 0.000574 | 0.02746 | 416.15 | 0.0071596 | 0.027056 | 0.00061851 | -0.016265
417.35 | 0.031746 | 0.093028 | 0.003016 | 0.02746 | 417.35 | 0.0041959 | 0.018479 | 0.00089456 | 0.0090991
420.97 | 0.031746 | 0.079353 | 0.000574 | 0.022576 | 420.97 | 0.0046621 | 0.016145 | 8.3444e-05 | 0.0052169
423.38 | 0.052259 | 0.067631 | 0.001551 | 0.034786 | 423.38 | 0.0051813 | 0.0081178 | -0.00089271 | 0.058991
425.84 | 0.03956 | 0.086679 | 0.001551 | 0.028926 | 425.84 | 0.0050382 | 0.016064 | 6.5375e-05 | 0.020524
428.2 | 0.02442 | 0.081306 | -0.004799 | 0.025995 | 428.2 | 0.0029753 | 0.016049 | -0.0021731 | 0.015623
430.61 | 0.031746 | 0.088144 | 0.004969 | 0.02453 | 430.61 | 0.00449 | 0.017843 | 0.0017656 | 0.0032752
434.23 | 0.029792 | 0.085214 | 0.000574 | 0.017204 | 434.23 | 0.0056998 | 0.019783 | 0.00068444 | -0.018913
436.69 | 0.026862 | 0.088144 | 0.003016 | 0.019646 | 436.69 | 0.0047143 | 0.019701 | 0.0014592 | -0.013571
439.1 | 0.033211 | 0.075934 | -0.00138 | 0.029902 | 439.1 | 0.0033306 | 0.012735 | -0.0013611 | 0.03405
441.46 | 0.008303 | 0.088144 | 0.003993 | 0.019646 | 441.46 | 0.0013908 | 0.019832 | 0.0018406 | -0.014303
445.08 | 0.038584 | 0.067143 | 8.5e-05 | 0.023065 | 445.08 | 0.0052177 | 0.012214 | -0.00043103 | 0.018574
447.5 | 0.027839 | 0.082283 | -0.003333 | 0.019646 | 447.5 | 0.0048748 | 0.018364 | -0.0010564 | -0.0073314
449.91 | 0.040049 | 0.048584 | 8.5e-05 | 0.025507 | 449.91 | 0.0041015 | 0.0057029 | -0.0010736 | 0.044375
452.32 | 0.020024 | 0.054444 | -0.006264 | 0.027949 | 452.32 | 0.00059368 | 0.0073406 | -0.0035104 | 0.047449
454.78 | 0.034676 | 0.076422 | 0.001551 | 0.022088 | 454.78 | 0.005103 | 0.015314 | 0.00042113 | 0.0062414
458.36 | 0.036142 | 0.062259 | -0.000891 | 0.010366 | 458.36 | 0.0072161 | 0.015143 | 0.00018725 | -0.020817
460.77 | 0.021001 | 0.059817 | 0.002527 | 0.022576 | 460.77 | 0.001763 | 0.010158 | 0.00037063 | 0.022836
464.39 | 0.067888 | 0.097424 | 0.001551 | 0.036252 | 464.39 | 0.0090428 | 0.016541 | -0.00034057 | 0.036823
466.8 | 0.059096 | 0.12184 | -0.000891 | 0.033321 | 466.8 | 0.0093402 | 0.025264 | -0.00042861 | 0.0039098
469.22 | 0.077656 | 0.11745 | 0.000574 | 0.025507 | 469.22 | 0.013968 | 0.026273 | 0.00067682 | -0.018607
471.63 | 0.081563 | 0.088633 | 0.002039 | 0.03381 | 471.63 | 0.011532 | 0.014504 | -0.0001625 | 0.036957
474.04 | 0.075214 | 0.10084 | 0.001551 | 0.025995 | 474.04 | 0.012615 | 0.020995 | 0.00061739 | -0.0016383
476.46 | 0.077656 | 0.091075 | 0.000574 | 0.0216 | 476.46 | 0.013535 | 0.019554 | 0.00040165 | -0.0075588
480.08 | 0.061538 | 0.074957 | -0.003333 | 0.030879 | 480.08 | 0.0081749 | 0.011938 | -0.0022233 | 0.039516
482.49 | 0.045421 | 0.075446 | -0.00431 | 0.031856 | 482.49 | 0.0051858 | 0.012001 | -0.0026489 | 0.042022
484.9 | 0.047863 | 0.066654 | 0.003993 | 0.018181 | 484.9 | 0.0076817 | 0.013341 | 0.0014354 | 0.0019671
487.32 | 0.043468 | 0.081795 | 0.002039 | 0.02746 | 487.32 | 0.0057823 | 0.014994 | 0.00025805 | 0.020072
489.73 | 0.068864 | 0.04956 | 0.000574 | 0.021111 | 489.73 | 0.010131 | 0.0071472 | -0.00051251 | 0.029144
493.35 | 0.064957 | 0.074469 | 0.002039 | 0.02746 | 493.35 | 0.0092395 | 0.012524 | 7.0193e-05 | 0.027615
495.81 | 0.058608 | 0.087656 | -0.000891 | 0.0216 | 495.81 | 0.010066 | 0.018825 | -0.00021081 | -0.0048346
498.17 | 0.062027 | 0.093028 | -0.002845 | 0.022576 | 498.17 | 0.010803 | 0.020237 | -0.00090524 | -0.006118
500.63 | 0.065934 | 0.065189 | 0.003016 | 0.017204 | 500.63 | 0.011051 | 0.013101 | 0.0011046 | 0.00066527
502.99 | 0.059585 | 0.054444 | -0.002845 | 0.017692 | 502.99 | 0.0095658 | 0.010151 | -0.0013776 | 0.012845
506.61 | 0.04591 | 0.084725 | -0.005287 | 0.019158 | 506.61 | 0.0083677 | 0.01922 | -0.0017047 | -0.010466
509.01 | 0.038095 | 0.064212 | 0.003016 | 0.029902 | 509.01 | 0.0034619 | 0.0087843 | 9.8109e-06 | 0.044621
511.42 | 0.032234 | 0.057863 | -0.002357 | 0.013785 | 511.42 | 0.0056738 | 0.012787 | -0.0007557 | -0.0048382
515.04 | 0.03663 | 0.07398 | 0.002527 | 0.013785 | 515.04 | 0.0070061 | 0.017302 | 0.0014446 | -0.020285
517.44 | 0.040537 | 0.070073 | 8.5e-05 | 0.019158 | 517.44 | 0.0065066 | 0.014416 | -2.7654e-05 | 0.0023789
519.85 | 0.050305 | 0.046142 | 0.001551 | 0.024042 | 519.85 | 0.0060425 | 0.0052378 | -0.0004632 | 0.041747
522.26 | 0.02442 | 0.065678 | -0.002357 | 0.010366 | 522.26 | 0.0053638 | 0.016421 | -0.00027294 | -0.024221
525.86 | 0.03956 | 0.044676 | 0.001062 | 0.014762 | 525.86 | 0.0060073 | 0.0081014 | 0.00012887 | 0.010677
528.27 | 0.044444 | 0.062747 | -0.004799 | 0.016227 | 528.27 | 0.0076605 | 0.013491 | -0.001778 | -0.00024036
530.67 | 0.031746 | 0.047118 | 0.003504 | 0.016716 | 530.67 | 0.0042356 | 0.008089 | 0.00093844 | 0.014621
533.12 | 0.046886 | 0.074957 | 8.5e-05 | 0.012808 | 533.12 | 0.0091689 | 0.017999 | 0.00062814 | -0.023951
535.47 | 0.030281 | 0.062259 | 0.003504 | 0.020623 | 535.47 | 0.0038817 | 0.011396 | 0.00095411 | 0.013992
539.12 | 0.043468 | 0.064701 | 0.002039 | 0.028926 | 539.12 | 0.0046771 | 0.0092783 | -0.00026517 | 0.041079
541.52 | 0.060562 | 0.08033 | 0.000574 | 0.030879 | 541.52 | 0.0080928 | 0.013304 | -0.0006339 | 0.034018
543.87 | 0.074237 | 0.067631 | -0.002845 | 0.0216 | 543.87 | 0.011971 | 0.012686 | -0.0014207 | 0.014577
546.27 | 0.08254 | 0.040281 | -0.003822 | 0.018181 | 546.27 | 0.012901 | 0.0054837 | -0.0021336 | 0.028616
548.66 | 0.054212 | 0.074469 | -0.002845 | 0.025995 | 548.66 | 0.0078433 | 0.013495 | -0.0016244 | 0.022757
552.25 | 0.042979 | 0.048584 | 0.003504 | 0.0216 | 552.25 | 0.0052841 | 0.0067518 | 0.00054191 | 0.030541
554.65 | 0.052747 | 0.065678 | 0.002527 | 0.02746 | 554.65 | 0.0066466 | 0.0099387 | 5.9103e-05 | 0.035343
557.04 | 0.046886 | 0.065189 | -0.002845 | 0.019646 | 557.04 | 0.0074211 | 0.012904 | -0.0012862 | 0.0091755
559.48 | 0.055189 | 0.055421 | -0.001868 | 0.019646 | 559.48 | 0.0083906 | 0.0097613 | -0.0011537 | 0.01844
561.82 | 0.044444 | 0.056398 | -0.001868 | 0.005482 | 561.82 | 0.0094573 | 0.014997 | 9.9523e-05 | -0.031876
564.25 | 0.043956 | 0.056398 | -0.000891 | 0.019158 | 564.25 | 0.0065096 | 0.010277 | -0.00071358 | 0.015351
567.78 | 0.051282 | 0.055421 | 0.001062 | 0.019646 | 567.78 | 0.0075781 | 0.0095905 | -5.2692e-05 | 0.017966
570.16 | 0.031746 | 0.033932 | -0.000891 | 0.018181 | 570.16 | 0.0034961 | 0.0038864 | -0.0011407 | 0.032498
572.55 | 0.060073 | 0.062747 | 0.002039 | 0.013785 | 572.55 | 0.010646 | 0.013654 | 0.00098163 | -0.008979
574.93 | 0.045421 | 0.059817 | -0.005287 | 0.008901 | 574.93 | 0.009227 | 0.015115 | -0.0013978 | -0.022789
577.35 | 0.035165 | 0.052979 | 0.001062 | 0.007924 | 577.35 | 0.0070302 | 0.01301 | 0.00091501 | -0.020886
580.87 | 0.044933 | 0.074469 | 0.001551 | 0.00939 | 580.87 | 0.0094448 | 0.018928 | 0.0014625 | -0.035569
583.24 | 0.046398 | 0.066166 | 8.5e-05 | 0.018669 | 583.24 | 0.0074608 | 0.013327 | -8.1023e-05 | 0.0045217
585.66 | 0.042002 | 0.055421 | 0.001062 | 0.015739 | 585.66 | 0.0067424 | 0.011021 | 0.00029198 | 0.0041279
587.98 | 0.032723 | 0.046142 | -0.002357 | 0.013785 | 587.98 | 0.0052099 | 0.0092047 | -0.0010282 | 0.0061011
591.58 | 0.037607 | 0.067631 | 0.001062 | 0.014274 | 591.58 | 0.0068406 | 0.015294 | 0.00070539 | -0.01247
593.95 | 0.016606 | 0.042723 | -0.00138 | 0.0216 | 593.95 | 0.00054587 | 0.0056061 | -0.0014022 | 0.035699
596.26 | 0.034188 | 0.04956 | -0.004799 | 0.018669 | 596.26 | 0.0047233 | 0.0087474 | -0.0022862 | 0.020164
598.62 | 0.049817 | 0.057863 | 8.5e-05 | 0.013785 | 598.62 | 0.008683 | 0.012418 | 0.00014467 | -0.0045396
601.03 | 0.042002 | 0.04663 | 0.003016 | 0.022088 | 601.03 | 0.004939 | 0.0060356 | 0.00027243 | 0.034077
604.56 | 0.035165 | 0.0437 | -0.002357 | 0.008901 | 604.56 | 0.0065345 | 0.010095 | -0.00066563 | -0.0084547
606.92 | 0.042491 | 0.035397 | -0.006752 | 0.012808 | 606.92 | 0.0068167 | 0.0064716 | -0.0028481 | 0.013572
609.22 | 0.0337 | 0.04663 | -0.003333 | 0.0216 | 609.22 | 0.0038341 | 0.0067543 | -0.0020574 | 0.032856
611.56 | 0.043468 | 0.036374 | -0.003822 | 0.010366 | 611.56 | 0.0074177 | 0.0073769 | -0.0015178 | 0.003894
613.96 | 0.028816 | 0.038327 | -0.000403 | 0.013297 | 613.96 | 0.0041714 | 0.0068862 | -0.00043213 | 0.011335
617.47 | 0.051282 | 0.039304 | -0.003333 | 0.017692 | 617.47 | 0.0074062 | 0.005657 | -0.0019049 | 0.026735
620.98 | 0.035653 | 0.031001 | 8.5e-05 | 0.012808 | 620.98 | 0.0051174 | 0.0047069 | -0.00038283 | 0.016639
624.43 | 0.038584 | 0.035885 | 8.5e-05 | 0.011832 | 624.43 | 0.0060666 | 0.0064976 | -0.00018771 | 0.0088052
626.81 | 0.040537 | 0.054444 | -0.007729 | 0.01525 | 626.81 | 0.0069023 | 0.011546 | -0.002981 | 0.0043279
630.29 | 0.013675 | 0.016349 | -0.008217 | 0.013785 | 630.29 | 0.00068384 | 0.00074689 | -0.0038995 | 0.033919
632.57 | 0.041514 | 0.062747 | 0.001551 | 0.008413 | 632.57 | 0.008491 | 0.01572 | 0.0012775 | -0.028142
636.09 | 0.052747 | 0.031978 | 0.000574 | 0.014762 | 636.09 | 0.0077639 | 0.0041181 | -0.00035964 | 0.023007
639.52 | 0.019048 | 0.041746 | 8.5e-05 | 0.004505 | 639.52 | 0.0043974 | 0.010993 | 0.00059648 | -0.02268
641.83 | 0.033211 | 0.047607 | -0.00431 | 0.020134 | 641.83 | 0.0041363 | 0.0076279 | -0.0022739 | 0.026967
645.33 | 0.023932 | 0.053468 | -0.001868 | 0.009878 | 645.33 | 0.0047845 | 0.01283 | -0.00033064 | -0.014606
647.63 | 0.03956 | 0.044188 | -0.002357 | 0.008413 | 647.63 | 0.0074356 | 0.010362 | -0.00061585 | -0.010453
649.88 | 0.018071 | 0.032466 | 0.002527 | 0.011832 | 649.88 | 0.0021763 | 0.0055 | 0.00066488 | 0.011022
653.32 | 0.025885 | 0.047607 | -0.003333 | 0.007436 | 653.32 | 0.005419 | 0.011958 | -0.00080657 | -0.017363
655.61 | 0.020513 | 0.045653 | -0.004799 | 0.002552 | 655.61 | 0.0054451 | 0.013189 | -0.00097549 | -0.032462
657.89 | 0.033211 | 0.047118 | 0.001062 | 0.006948 | 657.89 | 0.0066106 | 0.011575 | 0.00086477 | -0.018869
661.36 | 0.018559 | 0.02514 | -0.003822 | 0.014762 | 661.36 | 0.0015771 | 0.002724 | -0.0021371 | 0.028757
663.59 | 0.037118 | 0.035397 | -0.002357 | 0.008413 | 663.59 | 0.0065907 | 0.007706 | -0.00081788 | -0.0023418
665.9 | 0.016606 | 0.02221 | -0.003822 | 0.006948 | 665.9 | 0.0027058 | 0.0045105 | -0.0015295 | 0.0043635
668.12 | 0.024908 | 0.037839 | -0.002357 | 0.00304 | 668.12 | 0.0056538 | 0.010413 | -0.00028765 | -0.02363
671.52 | 0.026374 | 0.030024 | -0.005287 | 0.011832 | 671.52 | 0.003854 | 0.0052331 | -0.0023264 | 0.014491
674.17 | 0.024908 | 0.029536 | -0.000403 | 0.006459 | 674.17 | 0.0044777 | 0.0065732 | -4.3161e-05 | -0.004282
676.46 | 0.031258 | 0.029048 | -0.000403 | 0.005482 | 676.46 | 0.0057796 | 0.0066876 | 2.4514e-05 | -0.0069992
678.76 | 0.004884 | 0.029048 | -0.00138 | 0.007436 | 678.76 | 0.00075158 | 0.0063812 | -0.00048821 | -0.00099581
681.1 | 0.023932 | 0.037839 | -0.007729 | 0.013297 | 681.1 | 0.003588 | 0.0073238 | -0.0031842 | 0.012487
684.53 | 0.02149 | 0.035397 | -0.006264 | 0.003529 | 684.53 | 0.0049954 | 0.009823 | -0.0018475 | -0.019316
686.78 | 0.014164 | 0.01928 | -0.001868 | -0.003797 | 686.78 | 0.0042716 | 0.0071576 | 6.3383e-05 | -0.030425
689.12 | -0.001954 | 0.006581 | -0.00431 | 0.007924 | 689.12 | -0.0014925 | -0.00035342 | -0.0021439 | 0.021748
691.41 | 0.021001 | 0.010488 | -0.005775 | 0.005971 | 691.41 | 0.0032151 | 0.00136 | -0.0024527 | 0.01228
693.7 | 0.018559 | 0.00072 | 0.000574 | 0.010366 | 693.7 | 0.0011549 | -0.0035523 | -0.00067769 | 0.035776
697.13 | 0.032234 | 0.011465 | -0.006752 | 0.004994 | 697.13 | 0.00549 | 0.0019394 | -0.0027211 | 0.0084744
699.42 | 0.00293 | 0.028071 | -0.009194 | -0.000867 | 699.42 | 0.0023963 | 0.009499 | -0.0027208 | -0.027986